## Diode Characteristic (uA-mm)
VGS (V) | VDS = 0.000 V | VDS = 0.500 V
-1.25 | -6.758 | -18.226
-1.24 | -6.476 | -17.607
-1.23 | -6.259 | -17.118
-1.22 | -6.013 | -16.568
-1.21 | -5.828 | -16.054
-1.2 | -5.59 | -15.513
-1.19 | -5.389 | -15.116
-1.18 | -5.187 | -14.573
-1.17 | -5.027 | -14.148
-1.16 | -4.8268 | -13.714
-1.15 | -4.6634 | -13.255
-1.14 | -4.4917 | -12.884
-1.13 | -4.3362 | -12.456
-1.12 | -4.171 | -12.074
-1.11 | -4.0114 | -11.692
-1.1 | -3.8605 | -11.283
-1.09 | -3.7223 | -10.889
-1.08 | -3.582 | -10.565
-1.07 | -3.4469 | -10.238
-1.06 | -3.3388 | -9.901
-1.05 | -3.2008 | -9.602
-1.04 | -3.0753 | -9.227
-1.03 | -2.9614 | -8.944
-1.02 | -2.8601 | -8.686
-1.01 | -2.748 | -8.386
-1 | -2.6317 | -8.124
-0.99 | -2.5282 | -7.817
-0.98 | -2.4339 | -7.514
-0.97 | -2.3338 | -7.306
-0.96 | -2.2466 | -7.078
-0.95 | -2.1616 | -6.836
-0.94 | -2.0632 | -6.617
-0.93 | -1.9875 | -6.347
-0.92 | -1.9042 | -6.168
-0.91 | -1.8326 | -5.965
-0.9 | -1.7567 | -5.738
-0.89 | -1.6855 | -5.575
-0.88 | -1.6209 | -5.368
-0.87 | -1.5438 | -5.175
-0.86 | -1.4837 | -5.004
-0.85 | -1.4204 | -4.8275
-0.84 | -1.3677 | -4.6372
-0.83 | -1.3077 | -4.483
-0.82 | -1.2594 | -4.3066
-0.81 | -1.1962 | -4.1595
-0.8 | -1.1557 | -4.0222
-0.79 | -1.106 | -3.8773
-0.78 | -1.0558 | -3.7334
-0.77 | -1.0069 | -3.5993
-0.76 | -0.9619 | -3.4541
-0.75 | -0.9151 | -3.3273
-0.74 | -0.8768 | -3.2006
-0.73 | -0.8364 | -3.0941
-0.72 | -0.7993 | -2.9793
-0.71 | -0.7628 | -2.8884
-0.7 | -0.7264 | -2.7728
-0.69 | -0.6972 | -2.6603
-0.68 | -0.6615 | -2.5568
-0.67 | -0.6306 | -2.4674
-0.66 | -0.5982 | -2.3623
-0.65 | -0.5705 | -2.2779
-0.64 | -0.5461 | -2.184
-0.63 | -0.5165 | -2.0982
-0.62 | -0.49686 | -2.0144
-0.61 | -0.47455 | -1.9441
-0.6 | -0.44812 | -1.8664
-0.59 | -0.42564 | -1.7967
-0.58 | -0.40486 | -1.7184
-0.57 | -0.38427 | -1.6644
-0.56 | -0.36203 | -1.5865
-0.55 | -0.34502 | -1.5205
-0.54 | -0.32662 | -1.4667
-0.53 | -0.31123 | -1.4117
-0.52 | -0.29263 | -1.3506
-0.51 | -0.27713 | -1.296
-0.5 | -0.26254 | -1.2458
-0.49 | -0.24835 | -1.194
-0.48 | -0.23338 | -1.1481
-0.47 | -0.22019 | -1.1004
-0.46 | -0.20659 | -1.0553
-0.45 | -0.1961 | -1.0076
-0.44 | -0.18361 | -0.9688
-0.43 | -0.17364 | -0.9276
-0.42 | -0.1631 | -0.8886
-0.41 | -0.15371 | -0.8511
-0.4 | -0.1441 | -0.8165
-0.39 | -0.13481 | -0.781
-0.38 | -0.12748 | -0.7466
-0.37 | -0.11927 | -0.7134
-0.36 | -0.11126 | -0.6838
-0.35 | -0.10382 | -0.6517
-0.34 | -0.09672 | -0.6224
-0.33 | -0.09035 | -0.5971
-0.32 | -0.08413 | -0.5699
-0.31 | -0.07829 | -0.5417
-0.3 | -0.07302 | -0.5125
-0.29 | -0.06764 | -0.4978
-0.28 | -0.06309 | -0.46979
-0.27 | -0.0583 | -0.44736
-0.26 | -0.05405 | -0.4242
-0.25 | -0.050201 | -0.40117
-0.24 | -0.046227 | -0.37979
-0.23 | -0.042563 | -0.35851
-0.22 | -0.039436 | -0.33861
-0.21 | -0.036123 | -0.31632
-0.2 | -0.033442 | -0.29724
-0.19 | -0.030244 | -0.2781
-0.18 | -0.027765 | -0.25813
-0.17 | -0.025298 | -0.24244
-0.16 | -0.023096 | -0.22374
-0.15 | -0.020838 | -0.20919
-0.14 | -0.018834 | -0.19236
-0.13 | -0.01718 | -0.17728
-0.12 | -0.01542 | -0.16491
-0.11 | -0.013694 | -0.1496
-0.1 | -0.012181 | -0.13683
-0.09 | -0.010729 | -0.12447
-0.08 | -0.009494 | -0.11347
-0.07 | -0.008114 | -0.10314
-0.06 | -0.006897 | -0.09436
-0.05 | -0.005754 | -0.08651
-0.04 | -0.0046427 | -0.07819
-0.03 | -0.0034799 | -0.0707
-0.02 | -0.0024098 | -0.06254
-0.01 | -0.0012028 | -0.05594
0 | -1.21e-05 | -0.049092
0.01 | 0.0012392 | -0.04335
0.02 | 0.0025894 | -0.037903
0.03 | 0.0041197 | -0.03238
0.04 | 0.005702 | -0.027004
0.05 | 0.007497 | -0.021704
0.06 | 0.009696 | -0.015994
0.07 | 0.012039 | -0.009861
0.08 | 0.014633 | -0.0029826
0.09 | 0.017538 | 0.004799
0.1 | 0.021115 | 0.014177
0.11 | 0.024904 | 0.025433
0.12 | 0.02937 | 0.039313
0.13 | 0.034322 | 0.056309
0.14 | 0.040144 | 0.07738
0.15 | 0.046543 | 0.10356
0.16 | 0.053895 | 0.13615
0.17 | 0.06136 | 0.17722
0.18 | 0.07115 | 0.22707
0.19 | 0.08205 | 0.28791
0.2 | 0.0949 | 0.36249
0.21 | 0.10901 | 0.45538
0.22 | 0.12473 | 0.5642
0.23 | 0.14209 | 0.6887
0.24 | 0.16266 | 0.8504
0.25 | 0.18558 | 1.0439
0.26 | 0.21034 | 1.2723
0.27 | 0.23918 | 1.548
0.28 | 0.27118 | 1.872
0.29 | 0.30718 | 2.2663
0.3 | 0.34744 | 2.7342
0.31 | 0.39375 | 3.287
0.32 | 0.44304 | 3.9355
0.33 | 0.50041 | 4.7043
0.34 | 0.56538 | 5.6399
0.35 | 0.6266 | 6.702
0.36 | 0.7097 | 7.993
0.37 | 0.8011 | 9.563
0.38 | 0.9026 | 11.399
0.39 | 1.0209 | 13.607
0.4 | 1.1512 | 16.19
0.41 | 1.2998 | 19.334
0.42 | 1.474 | 23.088
0.43 | 1.6757 | 27.551
0.44 | 1.9135 | 32.812
0.45 | 2.1823 | 39.113
0.46 | 2.5025 | 46.762
0.47 | 2.881 | 55.763
0.48 | 3.313 | 66.52
0.49 | 3.8467 | 79.34
0.5 | 4.4884 | 94.67