## Diode Characteristic (uA-mm)
VGS (V) | VDS = 0.000 V | VDS = 0.500 V
-1.25 | -6.779 | -18.606
-1.24 | -6.549 | -18.081
-1.23 | -6.317 | -17.473
-1.22 | -6.082 | -16.901
-1.21 | -5.852 | -16.374
-1.2 | -5.666 | -15.869
-1.19 | -5.444 | -15.413
-1.18 | -5.265 | -14.878
-1.17 | -5.042 | -14.452
-1.16 | -4.8636 | -13.927
-1.15 | -4.6798 | -13.512
-1.14 | -4.5027 | -13.092
-1.13 | -4.3474 | -12.637
-1.12 | -4.1686 | -12.262
-1.11 | -4.0165 | -11.828
-1.1 | -3.8584 | -11.523
-1.09 | -3.7157 | -11.141
-1.08 | -3.5714 | -10.719
-1.07 | -3.4643 | -10.369
-1.06 | -3.3123 | -10.029
-1.05 | -3.211 | -9.664
-1.04 | -3.0876 | -9.385
-1.03 | -2.9714 | -9.102
-1.02 | -2.844 | -8.785
-1.01 | -2.7396 | -8.499
-1 | -2.6323 | -8.187
-0.99 | -2.5353 | -7.927
-0.98 | -2.4378 | -7.61
-0.97 | -2.346 | -7.397
-0.96 | -2.2577 | -7.155
-0.95 | -2.159 | -6.909
-0.94 | -2.0694 | -6.643
-0.93 | -1.9807 | -6.414
-0.92 | -1.8959 | -6.213
-0.91 | -1.8292 | -5.987
-0.9 | -1.7545 | -5.802
-0.89 | -1.6689 | -5.602
-0.88 | -1.6057 | -5.41
-0.87 | -1.542 | -5.18
-0.86 | -1.4842 | -5.0096
-0.85 | -1.4229 | -4.8278
-0.84 | -1.3653 | -4.6582
-0.83 | -1.3034 | -4.5024
-0.82 | -1.2462 | -4.3299
-0.81 | -1.1904 | -4.1651
-0.8 | -1.1331 | -4.0161
-0.79 | -1.0925 | -3.8729
-0.78 | -1.0445 | -3.7429
-0.77 | -0.9966 | -3.5999
-0.76 | -0.9436 | -3.4657
-0.75 | -0.9123 | -3.3185
-0.74 | -0.8695 | -3.2118
-0.73 | -0.8276 | -3.1092
-0.72 | -0.7915 | -2.98
-0.71 | -0.7555 | -2.8477
-0.7 | -0.7243 | -2.7531
-0.69 | -0.6862 | -2.6694
-0.68 | -0.6586 | -2.5657
-0.67 | -0.6224 | -2.4652
-0.66 | -0.5949 | -2.3501
-0.65 | -0.5679 | -2.2608
-0.64 | -0.5387 | -2.173
-0.63 | -0.5115 | -2.0858
-0.62 | -0.49333 | -1.9978
-0.61 | -0.465 | -1.9266
-0.6 | -0.44417 | -1.8463
-0.59 | -0.41876 | -1.7807
-0.58 | -0.40131 | -1.7076
-0.57 | -0.38008 | -1.6459
-0.56 | -0.3588 | -1.5764
-0.55 | -0.34042 | -1.5029
-0.54 | -0.32219 | -1.4416
-0.53 | -0.30666 | -1.3794
-0.52 | -0.28975 | -1.3211
-0.51 | -0.27216 | -1.2752
-0.5 | -0.2577 | -1.2199
-0.49 | -0.24354 | -1.1694
-0.48 | -0.2293 | -1.1207
-0.47 | -0.21641 | -1.0692
-0.46 | -0.20597 | -1.0249
-0.45 | -0.19289 | -0.9794
-0.44 | -0.18209 | -0.9383
-0.43 | -0.17119 | -0.9003
-0.42 | -0.16008 | -0.8642
-0.41 | -0.15087 | -0.8292
-0.4 | -0.14206 | -0.7844
-0.39 | -0.13233 | -0.7557
-0.38 | -0.12539 | -0.7181
-0.37 | -0.11688 | -0.6853
-0.36 | -0.10937 | -0.66
-0.35 | -0.10258 | -0.6254
-0.34 | -0.09494 | -0.6011
-0.33 | -0.08936 | -0.5745
-0.32 | -0.08311 | -0.5462
-0.31 | -0.07727 | -0.5211
-0.3 | -0.07119 | -0.4914
-0.29 | -0.06677 | -0.46901
-0.28 | -0.06172 | -0.44405
-0.27 | -0.05698 | -0.42515
-0.26 | -0.05276 | -0.40114
-0.25 | -0.049445 | -0.38047
-0.24 | -0.045372 | -0.3614
-0.23 | -0.042047 | -0.33616
-0.22 | -0.038741 | -0.32067
-0.21 | -0.035336 | -0.29923
-0.2 | -0.032301 | -0.28065
-0.19 | -0.02966 | -0.26173
-0.18 | -0.027138 | -0.24428
-0.17 | -0.024664 | -0.22737
-0.16 | -0.022443 | -0.21158
-0.15 | -0.020282 | -0.19513
-0.14 | -0.018308 | -0.18019
-0.13 | -0.016538 | -0.16742
-0.12 | -0.014758 | -0.15372
-0.11 | -0.013222 | -0.14112
-0.1 | -0.011749 | -0.12868
-0.09 | -0.010467 | -0.11867
-0.08 | -0.009033 | -0.10722
-0.07 | -0.007835 | -0.09823
-0.06 | -0.006698 | -0.08973
-0.05 | -0.005622 | -0.08001
-0.04 | -0.0044968 | -0.07242
-0.03 | -0.0033797 | -0.06513
-0.02 | -0.0023326 | -0.05843
-0.01 | -0.0011785 | -0.05253
0 | 3.2e-06 | -0.04608
0.01 | 0.0011843 | -0.040913
0.02 | 0.0025578 | -0.035918
0.03 | 0.0039806 | -0.030845
0.04 | 0.0056296 | -0.025847
0.05 | 0.007355 | -0.020854
0.06 | 0.00932 | -0.015295
0.07 | 0.011677 | -0.009243
0.08 | 0.014342 | -0.0024162
0.09 | 0.017248 | 0.0051024
0.1 | 0.020488 | 0.01419
0.11 | 0.024221 | 0.025205
0.12 | 0.028621 | 0.039172
0.13 | 0.033558 | 0.055994
0.14 | 0.039099 | 0.07653
0.15 | 0.045357 | 0.10318
0.16 | 0.053029 | 0.13609
0.17 | 0.06001 | 0.17716
0.18 | 0.06915 | 0.22692
0.19 | 0.08002 | 0.2874
0.2 | 0.09234 | 0.36476
0.21 | 0.10546 | 0.45613
0.22 | 0.121 | 0.56848
0.23 | 0.13838 | 0.6973
0.24 | 0.15834 | 0.858
0.25 | 0.18028 | 1.0552
0.26 | 0.20465 | 1.2898
0.27 | 0.23251 | 1.5653
0.28 | 0.26329 | 1.9009
0.29 | 0.29921 | 2.2975
0.3 | 0.33968 | 2.7786
0.31 | 0.38425 | 3.3407
0.32 | 0.43355 | 4.0129
0.33 | 0.48812 | 4.8158
0.34 | 0.55155 | 5.742
0.35 | 0.6101 | 6.874
0.36 | 0.688 | 8.221
0.37 | 0.7784 | 9.814
0.38 | 0.8783 | 11.723
0.39 | 0.9949 | 14.007
0.4 | 1.1258 | 16.703
0.41 | 1.2753 | 19.903
0.42 | 1.4514 | 23.804
0.43 | 1.6458 | 28.404
0.44 | 1.8746 | 33.929
0.45 | 2.1402 | 40.484
0.46 | 2.4573 | 48.467
0.47 | 2.8343 | 57.84
0.48 | 3.2753 | 69.03
0.49 | 3.806 | 82.57
0.5 | 4.4264 | 98.67