## Diode Characteristic (uA-mm)
VGS (V) | VDS = 0.000 V | VDS = 0.500 V
-1.25 | -5.858 | -15.853
-1.24 | -5.648 | -15.314
-1.23 | -5.427 | -14.775
-1.22 | -5.234 | -14.329
-1.21 | -5.024 | -13.945
-1.2 | -4.8765 | -13.484
-1.19 | -4.6923 | -13.006
-1.18 | -4.5143 | -12.668
-1.17 | -4.3546 | -12.226
-1.16 | -4.2139 | -11.85
-1.15 | -4.0722 | -11.505
-1.14 | -3.8962 | -11.17
-1.13 | -3.7523 | -10.82
-1.12 | -3.6288 | -10.451
-1.11 | -3.5117 | -10.09
-1.1 | -3.3683 | -9.787
-1.09 | -3.2321 | -9.507
-1.08 | -3.1261 | -9.153
-1.07 | -3.0071 | -8.869
-1.06 | -2.8895 | -8.617
-1.05 | -2.7801 | -8.303
-1.04 | -2.6859 | -8.038
-1.03 | -2.571 | -7.735
-1.02 | -2.4798 | -7.509
-1.01 | -2.3887 | -7.222
-1 | -2.2981 | -7.013
-0.99 | -2.2152 | -6.802
-0.98 | -2.128 | -6.55
-0.97 | -2.0439 | -6.34
-0.96 | -1.9645 | -6.143
-0.95 | -1.8822 | -5.931
-0.94 | -1.8194 | -5.705
-0.93 | -1.7445 | -5.525
-0.92 | -1.6686 | -5.343
-0.91 | -1.6094 | -5.14
-0.9 | -1.5457 | -4.9737
-0.89 | -1.4777 | -4.8239
-0.88 | -1.4267 | -4.6956
-0.87 | -1.3597 | -4.5117
-0.86 | -1.3139 | -4.3496
-0.85 | -1.2511 | -4.1926
-0.84 | -1.2039 | -4.0562
-0.83 | -1.1583 | -3.9279
-0.82 | -1.1058 | -3.7891
-0.81 | -1.0624 | -3.6398
-0.8 | -1.0162 | -3.489
-0.79 | -0.9685 | -3.3847
-0.78 | -0.9236 | -3.2615
-0.77 | -0.8907 | -3.1501
-0.76 | -0.8498 | -3.0188
-0.75 | -0.8099 | -2.9227
-0.74 | -0.7746 | -2.8084
-0.73 | -0.7431 | -2.704
-0.72 | -0.7057 | -2.6147
-0.71 | -0.6763 | -2.5173
-0.7 | -0.6454 | -2.4161
-0.69 | -0.6187 | -2.336
-0.68 | -0.5875 | -2.2529
-0.67 | -0.5609 | -2.1572
-0.66 | -0.5347 | -2.0759
-0.65 | -0.506 | -1.9893
-0.64 | -0.48541 | -1.919
-0.63 | -0.46361 | -1.8348
-0.62 | -0.44015 | -1.7568
-0.61 | -0.42027 | -1.7
-0.6 | -0.39984 | -1.6313
-0.59 | -0.37978 | -1.5716
-0.58 | -0.36023 | -1.5085
-0.57 | -0.34304 | -1.45
-0.56 | -0.32356 | -1.3984
-0.55 | -0.30831 | -1.3394
-0.54 | -0.29183 | -1.2838
-0.53 | -0.27685 | -1.2419
-0.52 | -0.26055 | -1.1923
-0.51 | -0.24722 | -1.1434
-0.5 | -0.23335 | -1.0945
-0.49 | -0.22172 | -1.0472
-0.48 | -0.20843 | -1.0048
-0.47 | -0.19779 | -0.9645
-0.46 | -0.18667 | -0.9235
-0.45 | -0.17544 | -0.8862
-0.44 | -0.1652 | -0.8489
-0.43 | -0.15588 | -0.809
-0.42 | -0.14651 | -0.7829
-0.41 | -0.13743 | -0.7455
-0.4 | -0.13026 | -0.7162
-0.39 | -0.1222 | -0.6785
-0.38 | -0.11422 | -0.6481
-0.37 | -0.10766 | -0.6238
-0.36 | -0.09995 | -0.5982
-0.35 | -0.09388 | -0.574
-0.34 | -0.0874 | -0.5401
-0.33 | -0.08226 | -0.5171
-0.32 | -0.0765 | -0.49981
-0.31 | -0.07148 | -0.4744
-0.3 | -0.06601 | -0.45055
-0.29 | -0.06139 | -0.432
-0.28 | -0.05705 | -0.41157
-0.27 | -0.05289 | -0.39165
-0.26 | -0.049651 | -0.36843
-0.25 | -0.045973 | -0.3477
-0.24 | -0.04244 | -0.32945
-0.23 | -0.039405 | -0.3089
-0.22 | -0.036258 | -0.29203
-0.21 | -0.033445 | -0.27331
-0.2 | -0.030801 | -0.25473
-0.19 | -0.028211 | -0.24006
-0.18 | -0.025542 | -0.22383
-0.17 | -0.023477 | -0.20657
-0.16 | -0.021397 | -0.19392
-0.15 | -0.019492 | -0.1785
-0.14 | -0.017532 | -0.1646
-0.13 | -0.015809 | -0.15259
-0.12 | -0.014247 | -0.13947
-0.11 | -0.012731 | -0.12818
-0.1 | -0.011273 | -0.11682
-0.09 | -0.009973 | -0.10696
-0.08 | -0.008708 | -0.09813
-0.07 | -0.007554 | -0.08807
-0.06 | -0.006408 | -0.08104
-0.05 | -0.005361 | -0.07311
-0.04 | -0.0043153 | -0.06614
-0.03 | -0.0032488 | -0.05908
-0.02 | -0.0022231 | -0.05312
-0.01 | -0.0011598 | -0.047856
0 | -4.61e-05 | -0.041609
0.01 | 0.0011798 | -0.036757
0.02 | 0.0024192 | -0.032366
0.03 | 0.0038912 | -0.027293
0.04 | 0.0053609 | -0.023069
0.05 | 0.006948 | -0.017997
0.06 | 0.009087 | -0.013254
0.07 | 0.01126 | -0.007503
0.08 | 0.013592 | -0.0011158
0.09 | 0.016422 | 0.006427
0.1 | 0.019751 | 0.015634
0.11 | 0.023301 | 0.026773
0.12 | 0.027274 | 0.041006
0.13 | 0.031976 | 0.05788
0.14 | 0.037334 | 0.07942
0.15 | 0.043363 | 0.10607
0.16 | 0.049821 | 0.13983
0.17 | 0.05666 | 0.18182
0.18 | 0.06586 | 0.23256
0.19 | 0.07601 | 0.2949
0.2 | 0.08685 | 0.37245
0.21 | 0.09981 | 0.46699
0.22 | 0.11409 | 0.5775
0.23 | 0.13063 | 0.7163
0.24 | 0.14938 | 0.8843
0.25 | 0.17018 | 1.0796
0.26 | 0.19311 | 1.3192
0.27 | 0.2183 | 1.6047
0.28 | 0.24827 | 1.9456
0.29 | 0.28191 | 2.3441
0.3 | 0.31809 | 2.8368
0.31 | 0.35967 | 3.4057
0.32 | 0.40544 | 4.0859
0.33 | 0.45775 | 4.9107
0.34 | 0.51714 | 5.827
0.35 | 0.5712 | 6.962
0.36 | 0.6456 | 8.334
0.37 | 0.7332 | 9.994
0.38 | 0.8256 | 11.946
0.39 | 0.9358 | 14.257
0.4 | 1.0552 | 17.011
0.41 | 1.1953 | 20.337
0.42 | 1.3592 | 24.317
0.43 | 1.5499 | 29.091
0.44 | 1.7691 | 34.801
0.45 | 2.0199 | 41.619
0.46 | 2.3249 | 49.823
0.47 | 2.6766 | 59.56
0.48 | 3.0917 | 71.41
0.49 | 3.5983 | 85.02
0.5 | 4.1957 | 102.01