## Diode Characteristic (uA-mm)
VGS (V) | VDS = 0.000 V | VDS = 0.500 V
-1.25 | -6.435 | -17.465
-1.24 | -6.199 | -16.912
-1.23 | -6.018 | -16.403
-1.22 | -5.771 | -15.947
-1.21 | -5.548 | -15.402
-1.2 | -5.377 | -14.867
-1.19 | -5.164 | -14.453
-1.18 | -5.005 | -14.05
-1.17 | -4.8179 | -13.564
-1.16 | -4.6348 | -13.123
-1.15 | -4.4894 | -12.673
-1.14 | -4.3014 | -12.292
-1.13 | -4.1667 | -11.897
-1.12 | -4.005 | -11.562
-1.11 | -3.8573 | -11.14
-1.1 | -3.7206 | -10.782
-1.09 | -3.5736 | -10.456
-1.08 | -3.4439 | -10.108
-1.07 | -3.3082 | -9.729
-1.06 | -3.1904 | -9.447
-1.05 | -3.0752 | -9.129
-1.04 | -2.9541 | -8.855
-1.03 | -2.8342 | -8.595
-1.02 | -2.7326 | -8.304
-1.01 | -2.6465 | -8.005
-1 | -2.5391 | -7.732
-0.99 | -2.4496 | -7.493
-0.98 | -2.3457 | -7.258
-0.97 | -2.2545 | -6.977
-0.96 | -2.1618 | -6.731
-0.95 | -2.0725 | -6.515
-0.94 | -2.0003 | -6.297
-0.93 | -1.9235 | -6.096
-0.92 | -1.8466 | -5.893
-0.91 | -1.7642 | -5.694
-0.9 | -1.6912 | -5.5
-0.89 | -1.6255 | -5.304
-0.88 | -1.5601 | -5.115
-0.87 | -1.4997 | -4.9345
-0.86 | -1.4425 | -4.7579
-0.85 | -1.3735 | -4.6106
-0.84 | -1.3216 | -4.418
-0.83 | -1.2615 | -4.2523
-0.82 | -1.2087 | -4.0948
-0.81 | -1.1619 | -3.9774
-0.8 | -1.1081 | -3.8469
-0.79 | -1.0634 | -3.7038
-0.78 | -1.0167 | -3.5791
-0.77 | -0.9727 | -3.4248
-0.76 | -0.9286 | -3.3222
-0.75 | -0.8923 | -3.1934
-0.74 | -0.8551 | -3.0762
-0.73 | -0.8131 | -2.9576
-0.72 | -0.7749 | -2.8528
-0.71 | -0.7402 | -2.7416
-0.7 | -0.7068 | -2.6312
-0.69 | -0.6706 | -2.5278
-0.68 | -0.6415 | -2.4333
-0.67 | -0.6142 | -2.3477
-0.66 | -0.5829 | -2.2517
-0.65 | -0.5558 | -2.1708
-0.64 | -0.5248 | -2.0789
-0.63 | -0.5038 | -1.9961
-0.62 | -0.48098 | -1.9187
-0.61 | -0.45747 | -1.8483
-0.6 | -0.43307 | -1.7788
-0.59 | -0.41209 | -1.7069
-0.58 | -0.39156 | -1.6483
-0.57 | -0.37175 | -1.5783
-0.56 | -0.35151 | -1.517
-0.55 | -0.3347 | -1.4506
-0.54 | -0.31663 | -1.3927
-0.53 | -0.29937 | -1.3447
-0.52 | -0.2832 | -1.2849
-0.51 | -0.2668 | -1.2309
-0.5 | -0.25353 | -1.1813
-0.49 | -0.23786 | -1.1332
-0.48 | -0.22413 | -1.0883
-0.47 | -0.21318 | -1.0416
-0.46 | -0.20165 | -1.0048
-0.45 | -0.18942 | -0.962
-0.44 | -0.17813 | -0.9213
-0.43 | -0.16724 | -0.8807
-0.42 | -0.15793 | -0.8432
-0.41 | -0.14808 | -0.8025
-0.4 | -0.13873 | -0.7694
-0.39 | -0.13003 | -0.7369
-0.38 | -0.12184 | -0.7043
-0.37 | -0.11354 | -0.6728
-0.36 | -0.10632 | -0.6425
-0.35 | -0.0996 | -0.6118
-0.34 | -0.09335 | -0.5857
-0.33 | -0.08649 | -0.5611
-0.32 | -0.0812 | -0.5331
-0.31 | -0.07537 | -0.5081
-0.3 | -0.06986 | -0.48584
-0.29 | -0.06523 | -0.46496
-0.28 | -0.06057 | -0.44173
-0.27 | -0.05598 | -0.42013
-0.26 | -0.05146 | -0.39625
-0.25 | -0.048083 | -0.37302
-0.24 | -0.044612 | -0.35705
-0.23 | -0.041281 | -0.3344
-0.22 | -0.038113 | -0.31393
-0.21 | -0.035053 | -0.2959
-0.2 | -0.032162 | -0.27744
-0.19 | -0.029316 | -0.25859
-0.18 | -0.026803 | -0.24168
-0.17 | -0.024425 | -0.22565
-0.16 | -0.022284 | -0.21042
-0.15 | -0.020064 | -0.19348
-0.14 | -0.018171 | -0.17842
-0.13 | -0.016197 | -0.16355
-0.12 | -0.014684 | -0.15002
-0.11 | -0.013146 | -0.13691
-0.1 | -0.011665 | -0.12707
-0.09 | -0.010267 | -0.11528
-0.08 | -0.009028 | -0.10494
-0.07 | -0.007813 | -0.09593
-0.06 | -0.006711 | -0.08729
-0.05 | -0.005515 | -0.07797
-0.04 | -0.0044218 | -0.07078
-0.03 | -0.0033923 | -0.06414
-0.02 | -0.0022675 | -0.05758
-0.01 | -0.0012017 | -0.05125
0 | -2.31e-05 | -0.044623
0.01 | 0.0011798 | -0.039737
0.02 | 0.0025374 | -0.035224
0.03 | 0.0039685 | -0.029753
0.04 | 0.0056478 | -0.024709
0.05 | 0.007288 | -0.019623
0.06 | 0.00934 | -0.014208
0.07 | 0.011704 | -0.008893
0.08 | 0.014316 | -0.002258
0.09 | 0.01718 | 0.0050625
0.1 | 0.020463 | 0.013863
0.11 | 0.024477 | 0.02481
0.12 | 0.028853 | 0.038118
0.13 | 0.033656 | 0.054665
0.14 | 0.039142 | 0.07472
0.15 | 0.045567 | 0.09991
0.16 | 0.052935 | 0.13168
0.17 | 0.05987 | 0.17021
0.18 | 0.06918 | 0.21773
0.19 | 0.07989 | 0.27584
0.2 | 0.09162 | 0.34742
0.21 | 0.10539 | 0.43494
0.22 | 0.12128 | 0.5377
0.23 | 0.1389 | 0.6564
0.24 | 0.1584 | 0.8094
0.25 | 0.18084 | 0.9892
0.26 | 0.20538 | 1.2058
0.27 | 0.23333 | 1.4628
0.28 | 0.26527 | 1.7616
0.29 | 0.29965 | 2.1326
0.3 | 0.34124 | 2.5607
0.31 | 0.38402 | 3.078
0.32 | 0.43371 | 3.6829
0.33 | 0.49172 | 4.4033
0.34 | 0.55243 | 5.2602
0.35 | 0.6126 | 6.221
0.36 | 0.6918 | 7.428
0.37 | 0.7812 | 8.855
0.38 | 0.8841 | 10.528
0.39 | 0.9988 | 12.53
0.4 | 1.122 | 14.903
0.41 | 1.273 | 17.725
0.42 | 1.4465 | 21.093
0.43 | 1.6399 | 25.131
0.44 | 1.8697 | 29.88
0.45 | 2.1345 | 35.602
0.46 | 2.4527 | 42.457
0.47 | 2.8156 | 50.616
0.48 | 3.2533 | 60
0.49 | 3.7754 | 71.63
0.5 | 4.3994 | 85.29