## Diode Characteristic (uA-mm)
VGS (V) | VDS = 0.000 V | VDS = 0.500 V
-1.25 | -6.421 | -17.733
-1.24 | -6.189 | -17.199
-1.23 | -6.005 | -16.621
-1.22 | -5.773 | -16.072
-1.21 | -5.566 | -15.605
-1.2 | -5.356 | -15.098
-1.19 | -5.155 | -14.654
-1.18 | -4.9832 | -14.172
-1.17 | -4.8108 | -13.711
-1.16 | -4.6365 | -13.294
-1.15 | -4.4742 | -12.857
-1.14 | -4.316 | -12.492
-1.13 | -4.1519 | -12.022
-1.12 | -3.9995 | -11.76
-1.11 | -3.8342 | -11.328
-1.1 | -3.6819 | -10.934
-1.09 | -3.5465 | -10.609
-1.08 | -3.4213 | -10.309
-1.07 | -3.303 | -9.93
-1.06 | -3.1852 | -9.64
-1.05 | -3.0635 | -9.317
-1.04 | -2.9304 | -9.025
-1.03 | -2.8388 | -8.696
-1.02 | -2.7107 | -8.44
-1.01 | -2.6077 | -8.163
-1 | -2.5222 | -7.866
-0.99 | -2.4217 | -7.628
-0.98 | -2.3345 | -7.373
-0.97 | -2.2459 | -7.155
-0.96 | -2.1426 | -6.893
-0.95 | -2.0728 | -6.613
-0.94 | -1.9826 | -6.406
-0.93 | -1.9105 | -6.212
-0.92 | -1.8194 | -6.006
-0.91 | -1.7535 | -5.791
-0.9 | -1.6878 | -5.589
-0.89 | -1.616 | -5.377
-0.88 | -1.5532 | -5.186
-0.87 | -1.4862 | -5.023
-0.86 | -1.4272 | -4.8468
-0.85 | -1.368 | -4.6791
-0.84 | -1.3123 | -4.5279
-0.83 | -1.2556 | -4.3547
-0.82 | -1.1984 | -4.1914
-0.81 | -1.1411 | -4.0458
-0.8 | -1.0987 | -3.911
-0.79 | -1.0502 | -3.774
-0.78 | -1.0092 | -3.6214
-0.77 | -0.9654 | -3.4918
-0.76 | -0.9234 | -3.3769
-0.75 | -0.8835 | -3.2414
-0.74 | -0.8427 | -3.114
-0.73 | -0.8074 | -3.0097
-0.72 | -0.7672 | -2.8966
-0.71 | -0.7345 | -2.7913
-0.7 | -0.7054 | -2.6849
-0.69 | -0.6735 | -2.5766
-0.68 | -0.6442 | -2.4885
-0.67 | -0.6133 | -2.3904
-0.66 | -0.5828 | -2.2906
-0.65 | -0.5514 | -2.2185
-0.64 | -0.5302 | -2.1181
-0.63 | -0.505 | -2.048
-0.62 | -0.48498 | -1.9624
-0.61 | -0.45783 | -1.8955
-0.6 | -0.43713 | -1.8008
-0.59 | -0.41209 | -1.7372
-0.58 | -0.39267 | -1.6777
-0.57 | -0.37143 | -1.6138
-0.56 | -0.353 | -1.5537
-0.55 | -0.33501 | -1.4859
-0.54 | -0.31956 | -1.4286
-0.53 | -0.30129 | -1.3657
-0.52 | -0.28644 | -1.3053
-0.51 | -0.27241 | -1.2517
-0.5 | -0.2564 | -1.2079
-0.49 | -0.24295 | -1.1531
-0.48 | -0.22894 | -1.1138
-0.47 | -0.21349 | -1.057
-0.46 | -0.20153 | -1.0159
-0.45 | -0.18994 | -0.9735
-0.44 | -0.18014 | -0.9317
-0.43 | -0.16912 | -0.8936
-0.42 | -0.15894 | -0.8527
-0.41 | -0.14991 | -0.8187
-0.4 | -0.14098 | -0.7802
-0.39 | -0.1318 | -0.7462
-0.38 | -0.12407 | -0.7162
-0.37 | -0.11592 | -0.6826
-0.36 | -0.10859 | -0.6566
-0.35 | -0.10145 | -0.6283
-0.34 | -0.09451 | -0.6016
-0.33 | -0.08869 | -0.5724
-0.32 | -0.08287 | -0.5445
-0.31 | -0.07662 | -0.5216
-0.3 | -0.07201 | -0.49947
-0.29 | -0.06672 | -0.47021
-0.28 | -0.06204 | -0.45038
-0.27 | -0.05739 | -0.42461
-0.26 | -0.05283 | -0.40188
-0.25 | -0.049127 | -0.3827
-0.24 | -0.045657 | -0.36318
-0.23 | -0.042271 | -0.33898
-0.22 | -0.038769 | -0.32168
-0.21 | -0.03587 | -0.30031
-0.2 | -0.032855 | -0.28308
-0.19 | -0.02995 | -0.26616
-0.18 | -0.027348 | -0.24725
-0.17 | -0.024995 | -0.23016
-0.16 | -0.022635 | -0.21411
-0.15 | -0.020567 | -0.19887
-0.14 | -0.018724 | -0.18331
-0.13 | -0.016802 | -0.16906
-0.12 | -0.014939 | -0.15563
-0.11 | -0.013444 | -0.14233
-0.1 | -0.011963 | -0.13089
-0.09 | -0.010586 | -0.11969
-0.08 | -0.009145 | -0.10888
-0.07 | -0.007976 | -0.09889
-0.06 | -0.006779 | -0.08983
-0.05 | -0.005661 | -0.08149
-0.04 | -0.0045392 | -0.07303
-0.03 | -0.0034178 | -0.06649
-0.02 | -0.0023519 | -0.06002
-0.01 | -0.0011949 | -0.05309
0 | 6e-06 | -0.046814
0.01 | 0.0012039 | -0.041527
0.02 | 0.0025902 | -0.036029
0.03 | 0.0040139 | -0.0312
0.04 | 0.005577 | -0.026442
0.05 | 0.007543 | -0.021269
0.06 | 0.009612 | -0.015858
0.07 | 0.01181 | -0.009884
0.08 | 0.014311 | -0.0026766
0.09 | 0.017511 | 0.004971
0.1 | 0.02088 | 0.01405
0.11 | 0.024554 | 0.025226
0.12 | 0.028946 | 0.039387
0.13 | 0.034065 | 0.05648
0.14 | 0.03971 | 0.07728
0.15 | 0.045817 | 0.10394
0.16 | 0.053203 | 0.13649
0.17 | 0.06063 | 0.17676
0.18 | 0.06986 | 0.2264
0.19 | 0.08044 | 0.28776
0.2 | 0.09267 | 0.36116
0.21 | 0.10674 | 0.45173
0.22 | 0.12278 | 0.5602
0.23 | 0.13988 | 0.682
0.24 | 0.16015 | 0.8409
0.25 | 0.18213 | 1.032
0.26 | 0.20769 | 1.2591
0.27 | 0.23528 | 1.526
0.28 | 0.2672 | 1.8485
0.29 | 0.30233 | 2.2286
0.3 | 0.3429 | 2.6817
0.31 | 0.38742 | 3.2202
0.32 | 0.43835 | 3.8595
0.33 | 0.49476 | 4.6263
0.34 | 0.55877 | 5.5218
0.35 | 0.6169 | 6.551
0.36 | 0.6956 | 7.816
0.37 | 0.7911 | 9.319
0.38 | 0.8896 | 11.099
0.39 | 1.0008 | 13.226
0.4 | 1.1339 | 15.713
0.41 | 1.2803 | 18.751
0.42 | 1.4498 | 22.393
0.43 | 1.6527 | 26.663
0.44 | 1.881 | 31.748
0.45 | 2.1513 | 37.883
0.46 | 2.4632 | 45.221
0.47 | 2.83 | 53.922
0.48 | 3.2784 | 64.07
0.49 | 3.7923 | 76.57
0.5 | 4.4139 | 91.29