## Diode Characteristic (uA-mm)
VGS (V) | VDS = 0.000 V | VDS = 0.500 V
-1.25 | -6.806 | -18.409
-1.24 | -6.541 | -17.836
-1.23 | -6.323 | -17.291
-1.22 | -6.089 | -16.723
-1.21 | -5.84 | -16.24
-1.2 | -5.648 | -15.639
-1.19 | -5.435 | -15.212
-1.18 | -5.245 | -14.746
-1.17 | -5.032 | -14.299
-1.16 | -4.8166 | -13.852
-1.15 | -4.6411 | -13.387
-1.14 | -4.4634 | -12.966
-1.13 | -4.3025 | -12.571
-1.12 | -4.143 | -12.122
-1.11 | -4.002 | -11.709
-1.1 | -3.859 | -11.307
-1.09 | -3.7086 | -10.976
-1.08 | -3.5823 | -10.675
-1.07 | -3.4384 | -10.277
-1.06 | -3.303 | -9.945
-1.05 | -3.1795 | -9.595
-1.04 | -3.0459 | -9.276
-1.03 | -2.9353 | -9.035
-1.02 | -2.8119 | -8.683
-1.01 | -2.7032 | -8.363
-1 | -2.5989 | -8.118
-0.99 | -2.4941 | -7.81
-0.98 | -2.4079 | -7.57
-0.97 | -2.298 | -7.284
-0.96 | -2.2108 | -7.076
-0.95 | -2.1194 | -6.816
-0.94 | -2.0341 | -6.61
-0.93 | -1.9528 | -6.351
-0.92 | -1.8658 | -6.129
-0.91 | -1.7957 | -5.939
-0.9 | -1.7168 | -5.71
-0.89 | -1.6472 | -5.514
-0.88 | -1.565 | -5.306
-0.87 | -1.5085 | -5.128
-0.86 | -1.4448 | -4.9475
-0.85 | -1.3798 | -4.798
-0.84 | -1.3229 | -4.6079
-0.83 | -1.269 | -4.4294
-0.82 | -1.2139 | -4.2905
-0.81 | -1.1576 | -4.1249
-0.8 | -1.1089 | -3.9763
-0.79 | -1.0579 | -3.8273
-0.78 | -1.0098 | -3.6616
-0.77 | -0.9665 | -3.5596
-0.76 | -0.9244 | -3.4194
-0.75 | -0.8841 | -3.2845
-0.74 | -0.8421 | -3.1555
-0.73 | -0.8046 | -3.0164
-0.72 | -0.7709 | -2.9158
-0.71 | -0.7331 | -2.8162
-0.7 | -0.6984 | -2.7013
-0.69 | -0.6651 | -2.5964
-0.68 | -0.6339 | -2.502
-0.67 | -0.6014 | -2.4022
-0.66 | -0.5747 | -2.3197
-0.65 | -0.5485 | -2.2207
-0.64 | -0.5206 | -2.1328
-0.63 | -0.49497 | -2.0613
-0.62 | -0.47156 | -1.9885
-0.61 | -0.44504 | -1.9007
-0.6 | -0.42383 | -1.8279
-0.59 | -0.4004 | -1.7569
-0.58 | -0.38088 | -1.6913
-0.57 | -0.36193 | -1.6007
-0.56 | -0.34108 | -1.549
-0.55 | -0.32399 | -1.4851
-0.54 | -0.30823 | -1.4268
-0.53 | -0.28866 | -1.3679
-0.52 | -0.2726 | -1.3128
-0.51 | -0.25836 | -1.2561
-0.5 | -0.24493 | -1.2054
-0.49 | -0.23211 | -1.163
-0.48 | -0.21687 | -1.1103
-0.47 | -0.20315 | -1.0576
-0.46 | -0.19225 | -1.0156
-0.45 | -0.18128 | -0.9758
-0.44 | -0.17088 | -0.9334
-0.43 | -0.16114 | -0.8863
-0.42 | -0.15038 | -0.8514
-0.41 | -0.14131 | -0.8148
-0.4 | -0.1334 | -0.7814
-0.39 | -0.12499 | -0.7446
-0.38 | -0.11664 | -0.7124
-0.37 | -0.10938 | -0.6736
-0.36 | -0.10273 | -0.6444
-0.35 | -0.09551 | -0.6181
-0.34 | -0.08971 | -0.5919
-0.33 | -0.08394 | -0.5585
-0.32 | -0.07741 | -0.5321
-0.31 | -0.07243 | -0.5036
-0.3 | -0.067 | -0.48505
-0.29 | -0.06314 | -0.46013
-0.28 | -0.05821 | -0.43798
-0.27 | -0.05401 | -0.41508
-0.26 | -0.0503 | -0.39803
-0.25 | -0.046481 | -0.37557
-0.24 | -0.042848 | -0.35221
-0.23 | -0.039741 | -0.33538
-0.22 | -0.036016 | -0.31254
-0.21 | -0.033108 | -0.29599
-0.2 | -0.03063 | -0.2788
-0.19 | -0.028055 | -0.25888
-0.18 | -0.025392 | -0.24292
-0.17 | -0.023341 | -0.22668
-0.16 | -0.021428 | -0.21003
-0.15 | -0.019499 | -0.19371
-0.14 | -0.017477 | -0.17977
-0.13 | -0.015694 | -0.16706
-0.12 | -0.014275 | -0.15368
-0.11 | -0.012766 | -0.14008
-0.1 | -0.011214 | -0.13023
-0.09 | -0.009877 | -0.11717
-0.08 | -0.00874 | -0.1079
-0.07 | -0.007587 | -0.09869
-0.06 | -0.006411 | -0.08887
-0.05 | -0.005377 | -0.08048
-0.04 | -0.0043474 | -0.07297
-0.03 | -0.0033259 | -0.06641
-0.02 | -0.0022322 | -0.0598
-0.01 | -0.0011854 | -0.05268
0 | -3.73e-05 | -0.047166
0.01 | 0.0011924 | -0.041189
0.02 | 0.0024229 | -0.036073
0.03 | 0.0038915 | -0.031614
0.04 | 0.0054024 | -0.026592
0.05 | 0.007059 | -0.021049
0.06 | 0.009179 | -0.015824
0.07 | 0.011424 | -0.010033
0.08 | 0.013875 | -0.0035653
0.09 | 0.016772 | 0.0040026
0.1 | 0.020104 | 0.012767
0.11 | 0.023773 | 0.023357
0.12 | 0.027936 | 0.036703
0.13 | 0.032838 | 0.05334
0.14 | 0.038554 | 0.07332
0.15 | 0.044703 | 0.09842
0.16 | 0.051661 | 0.13008
0.17 | 0.05916 | 0.16852
0.18 | 0.06867 | 0.21673
0.19 | 0.07943 | 0.27428
0.2 | 0.09136 | 0.34589
0.21 | 0.10533 | 0.43414
0.22 | 0.12096 | 0.54068
0.23 | 0.13881 | 0.6603
0.24 | 0.15816 | 0.8132
0.25 | 0.18088 | 1.002
0.26 | 0.20568 | 1.2177
0.27 | 0.23363 | 1.482
0.28 | 0.26593 | 1.7986
0.29 | 0.30194 | 2.1659
0.3 | 0.34206 | 2.6154
0.31 | 0.38746 | 3.1411
0.32 | 0.43633 | 3.7777
0.33 | 0.49489 | 4.5215
0.34 | 0.56129 | 5.4025
0.35 | 0.6213 | 6.407
0.36 | 0.6998 | 7.639
0.37 | 0.7962 | 9.136
0.38 | 0.8953 | 10.897
0.39 | 1.0155 | 12.989
0.4 | 1.1451 | 15.463
0.41 | 1.2977 | 18.412
0.42 | 1.476 | 21.955
0.43 | 1.6809 | 26.112
0.44 | 1.9182 | 31.185
0.45 | 2.1866 | 37.138
0.46 | 2.5083 | 44.359
0.47 | 2.8875 | 52.813
0.48 | 3.3319 | 62.75
0.49 | 3.8724 | 74.96
0.5 | 4.4996 | 89.32