## Diode Characteristic (uA-mm)
VGS (V) | VDS = 0.000 V | VDS = 0.500 V
-1.25 | -7.016 | -18.877
-1.24 | -6.751 | -18.22
-1.23 | -6.497 | -17.752
-1.22 | -6.284 | -17.183
-1.21 | -6.031 | -16.657
-1.2 | -5.834 | -16.092
-1.19 | -5.594 | -15.605
-1.18 | -5.432 | -15.077
-1.17 | -5.209 | -14.63
-1.16 | -5.024 | -14.188
-1.15 | -4.823 | -13.761
-1.14 | -4.6593 | -13.305
-1.13 | -4.5011 | -12.879
-1.12 | -4.3098 | -12.473
-1.11 | -4.1706 | -12.072
-1.1 | -4.0081 | -11.678
-1.09 | -3.8617 | -11.303
-1.08 | -3.7071 | -10.908
-1.07 | -3.5713 | -10.569
-1.06 | -3.4448 | -10.2
-1.05 | -3.3214 | -9.871
-1.04 | -3.192 | -9.578
-1.03 | -3.0727 | -9.235
-1.02 | -2.945 | -8.949
-1.01 | -2.8365 | -8.631
-1 | -2.7295 | -8.344
-0.99 | -2.6127 | -8.081
-0.98 | -2.5113 | -7.792
-0.97 | -2.4126 | -7.546
-0.96 | -2.3115 | -7.285
-0.95 | -2.2229 | -7.05
-0.94 | -2.1414 | -6.84
-0.93 | -2.05 | -6.571
-0.92 | -1.9807 | -6.318
-0.91 | -1.8878 | -6.119
-0.9 | -1.8142 | -5.916
-0.89 | -1.7353 | -5.733
-0.88 | -1.6708 | -5.533
-0.87 | -1.6004 | -5.33
-0.86 | -1.5387 | -5.168
-0.85 | -1.4665 | -4.9526
-0.84 | -1.4073 | -4.7878
-0.83 | -1.3492 | -4.5933
-0.82 | -1.292 | -4.4594
-0.81 | -1.2376 | -4.2805
-0.8 | -1.1822 | -4.1255
-0.79 | -1.1285 | -3.9708
-0.78 | -1.0884 | -3.836
-0.77 | -1.0355 | -3.7036
-0.76 | -0.9883 | -3.5658
-0.75 | -0.9399 | -3.429
-0.74 | -0.9077 | -3.2944
-0.73 | -0.8572 | -3.1905
-0.72 | -0.8259 | -3.0684
-0.71 | -0.7883 | -2.9363
-0.7 | -0.7487 | -2.835
-0.69 | -0.7114 | -2.7278
-0.68 | -0.6803 | -2.613
-0.67 | -0.6498 | -2.5272
-0.66 | -0.6186 | -2.4264
-0.65 | -0.5895 | -2.3271
-0.64 | -0.5597 | -2.2385
-0.63 | -0.5345 | -2.1467
-0.62 | -0.5059 | -2.0596
-0.61 | -0.48143 | -1.9805
-0.6 | -0.45674 | -1.8994
-0.59 | -0.43523 | -1.8301
-0.58 | -0.41457 | -1.7495
-0.57 | -0.38974 | -1.6977
-0.56 | -0.37042 | -1.6252
-0.55 | -0.34991 | -1.554
-0.54 | -0.33371 | -1.495
-0.53 | -0.31703 | -1.4278
-0.52 | -0.29888 | -1.3756
-0.51 | -0.28285 | -1.3213
-0.5 | -0.26701 | -1.2636
-0.49 | -0.25151 | -1.218
-0.48 | -0.23914 | -1.1569
-0.47 | -0.22439 | -1.1102
-0.46 | -0.21255 | -1.0587
-0.45 | -0.20111 | -1.0192
-0.44 | -0.1894 | -0.9719
-0.43 | -0.17809 | -0.9333
-0.42 | -0.16779 | -0.8936
-0.41 | -0.15651 | -0.8533
-0.4 | -0.14726 | -0.8162
-0.39 | -0.13878 | -0.7833
-0.38 | -0.12847 | -0.7485
-0.37 | -0.12129 | -0.7178
-0.36 | -0.1132 | -0.6868
-0.35 | -0.10618 | -0.6533
-0.34 | -0.09881 | -0.6229
-0.33 | -0.09173 | -0.5949
-0.32 | -0.0863 | -0.5661
-0.31 | -0.08059 | -0.5378
-0.3 | -0.07398 | -0.5108
-0.29 | -0.06917 | -0.48798
-0.28 | -0.06419 | -0.46717
-0.27 | -0.05948 | -0.44309
-0.26 | -0.05489 | -0.4201
-0.25 | -0.05036 | -0.40015
-0.24 | -0.047245 | -0.3774
-0.23 | -0.043626 | -0.3547
-0.22 | -0.040058 | -0.33279
-0.21 | -0.036716 | -0.31419
-0.2 | -0.033883 | -0.29122
-0.19 | -0.03103 | -0.27359
-0.18 | -0.028398 | -0.25764
-0.17 | -0.025982 | -0.23976
-0.16 | -0.023538 | -0.22271
-0.15 | -0.021371 | -0.20808
-0.14 | -0.019362 | -0.19048
-0.13 | -0.017427 | -0.17662
-0.12 | -0.015633 | -0.16252
-0.11 | -0.013904 | -0.14998
-0.1 | -0.012415 | -0.13768
-0.09 | -0.010993 | -0.1245
-0.08 | -0.009622 | -0.11366
-0.07 | -0.008231 | -0.10362
-0.06 | -0.007042 | -0.09433
-0.05 | -0.005881 | -0.08613
-0.04 | -0.0047385 | -0.07791
-0.03 | -0.003565 | -0.07003
-0.02 | -0.002452 | -0.06252
-0.01 | -0.0012155 | -0.05613
0 | -4.62e-05 | -0.049415
0.01 | 0.0012746 | -0.043819
0.02 | 0.0026166 | -0.038623
0.03 | 0.0042108 | -0.032679
0.04 | 0.005839 | -0.027801
0.05 | 0.007758 | -0.022302
0.06 | 0.010008 | -0.016426
0.07 | 0.012355 | -0.01051
0.08 | 0.015081 | -0.0037424
0.09 | 0.018133 | 0.004146
0.1 | 0.021918 | 0.01303
0.11 | 0.025824 | 0.024123
0.12 | 0.030386 | 0.037602
0.13 | 0.03552 | 0.054466
0.14 | 0.041788 | 0.07461
0.15 | 0.048534 | 0.09984
0.16 | 0.056001 | 0.13119
0.17 | 0.0641 | 0.17057
0.18 | 0.07471 | 0.21729
0.19 | 0.08567 | 0.275
0.2 | 0.0984 | 0.34466
0.21 | 0.11392 | 0.4312
0.22 | 0.13034 | 0.53451
0.23 | 0.14944 | 0.6516
0.24 | 0.17027 | 0.7999
0.25 | 0.19422 | 0.9781
0.26 | 0.22096 | 1.1841
0.27 | 0.25085 | 1.4348
0.28 | 0.28452 | 1.7299
0.29 | 0.32216 | 2.0826
0.3 | 0.3655 | 2.4973
0.31 | 0.41323 | 2.9876
0.32 | 0.46429 | 3.5726
0.33 | 0.52504 | 4.259
0.34 | 0.582 | 5.0674
0.35 | 0.6558 | 5.983
0.36 | 0.7401 | 7.101
0.37 | 0.8364 | 8.461
0.38 | 0.9408 | 10.039
0.39 | 1.0646 | 11.909
0.4 | 1.2002 | 14.118
0.41 | 1.351 | 16.736
0.42 | 1.5323 | 19.86
0.43 | 1.7405 | 23.53
0.44 | 1.9782 | 27.921
0.45 | 2.2498 | 33.191
0.46 | 2.5758 | 39.473
0.47 | 2.9551 | 46.819
0.48 | 3.3928 | 55.717
0.49 | 3.93 | 65.93
0.5 | 4.5684 | 78.51