## Diode Characteristic (uA-mm)
VGS (V) | VDS = 0.000 V | VDS = 0.500 V
-1.25 | -7.897 | -21.752
-1.24 | -7.587 | -21.136
-1.23 | -7.344 | -20.542
-1.22 | -7.092 | -19.83
-1.21 | -6.81 | -19.339
-1.2 | -6.543 | -18.682
-1.19 | -6.332 | -18.142
-1.18 | -6.089 | -17.465
-1.17 | -5.866 | -16.981
-1.16 | -5.654 | -16.423
-1.15 | -5.469 | -15.996
-1.14 | -5.227 | -15.388
-1.13 | -5.043 | -14.914
-1.12 | -4.8603 | -14.465
-1.11 | -4.6838 | -14.08
-1.1 | -4.5264 | -13.565
-1.09 | -4.3211 | -13.121
-1.08 | -4.173 | -12.739
-1.07 | -4.0316 | -12.309
-1.06 | -3.8941 | -11.917
-1.05 | -3.729 | -11.522
-1.04 | -3.5969 | -11.14
-1.03 | -3.4554 | -10.776
-1.02 | -3.3258 | -10.463
-1.01 | -3.1954 | -10.113
-1 | -3.0702 | -9.739
-0.99 | -2.9432 | -9.39
-0.98 | -2.8416 | -9.069
-0.97 | -2.7246 | -8.806
-0.96 | -2.6174 | -8.535
-0.95 | -2.5172 | -8.227
-0.94 | -2.4166 | -7.916
-0.93 | -2.3148 | -7.656
-0.92 | -2.2217 | -7.409
-0.91 | -2.1273 | -7.099
-0.9 | -2.0534 | -6.906
-0.89 | -1.9675 | -6.669
-0.88 | -1.8791 | -6.443
-0.87 | -1.8091 | -6.215
-0.86 | -1.7331 | -5.988
-0.85 | -1.6679 | -5.819
-0.84 | -1.5965 | -5.59
-0.83 | -1.5239 | -5.402
-0.82 | -1.4611 | -5.19
-0.81 | -1.3939 | -5.0158
-0.8 | -1.3358 | -4.8231
-0.79 | -1.2798 | -4.6575
-0.78 | -1.2188 | -4.4645
-0.77 | -1.1629 | -4.3262
-0.76 | -1.1166 | -4.1703
-0.75 | -1.0648 | -4.0116
-0.74 | -1.019 | -3.8565
-0.73 | -0.9773 | -3.7389
-0.72 | -0.9292 | -3.5965
-0.71 | -0.8902 | -3.4634
-0.7 | -0.8427 | -3.3447
-0.69 | -0.8025 | -3.2145
-0.68 | -0.7656 | -3.0862
-0.67 | -0.7275 | -2.9729
-0.66 | -0.6953 | -2.8409
-0.65 | -0.6625 | -2.7398
-0.64 | -0.6286 | -2.6357
-0.63 | -0.5972 | -2.5342
-0.62 | -0.5702 | -2.4404
-0.61 | -0.5374 | -2.3493
-0.6 | -0.5149 | -2.2494
-0.59 | -0.49146 | -2.1719
-0.58 | -0.46347 | -2.0775
-0.57 | -0.43827 | -1.9961
-0.56 | -0.41743 | -1.9146
-0.55 | -0.39529 | -1.8373
-0.54 | -0.37444 | -1.769
-0.53 | -0.35487 | -1.7032
-0.52 | -0.33497 | -1.6227
-0.51 | -0.3163 | -1.5639
-0.5 | -0.29827 | -1.4897
-0.49 | -0.28217 | -1.4361
-0.48 | -0.26825 | -1.3773
-0.47 | -0.25402 | -1.3167
-0.46 | -0.2391 | -1.2595
-0.45 | -0.22412 | -1.2071
-0.44 | -0.21246 | -1.1531
-0.43 | -0.19925 | -1.1119
-0.42 | -0.18682 | -1.0608
-0.41 | -0.17608 | -1.0186
-0.4 | -0.16604 | -0.9741
-0.39 | -0.15537 | -0.9352
-0.38 | -0.14514 | -0.8898
-0.37 | -0.1361 | -0.8526
-0.36 | -0.1275 | -0.8173
-0.35 | -0.11873 | -0.7752
-0.34 | -0.11019 | -0.7453
-0.33 | -0.10358 | -0.7056
-0.32 | -0.09609 | -0.676
-0.31 | -0.09027 | -0.6443
-0.3 | -0.08307 | -0.6164
-0.29 | -0.07701 | -0.5848
-0.28 | -0.07182 | -0.5525
-0.27 | -0.0662 | -0.5282
-0.26 | -0.06139 | -0.5009
-0.25 | -0.05666 | -0.47401
-0.24 | -0.05221 | -0.4526
-0.23 | -0.048902 | -0.42415
-0.22 | -0.044818 | -0.40078
-0.21 | -0.041116 | -0.37673
-0.2 | -0.03737 | -0.35328
-0.19 | -0.034463 | -0.33384
-0.18 | -0.031518 | -0.31314
-0.17 | -0.028486 | -0.29137
-0.16 | -0.025955 | -0.26809
-0.15 | -0.023587 | -0.24816
-0.14 | -0.021134 | -0.23108
-0.13 | -0.019017 | -0.21397
-0.12 | -0.017272 | -0.1967
-0.11 | -0.015383 | -0.18168
-0.1 | -0.013593 | -0.16733
-0.09 | -0.011972 | -0.15237
-0.08 | -0.01048 | -0.13845
-0.07 | -0.009069 | -0.12665
-0.06 | -0.007744 | -0.11572
-0.05 | -0.006403 | -0.10411
-0.04 | -0.005178 | -0.09435
-0.03 | -0.0039009 | -0.08467
-0.02 | -0.0026161 | -0.0764
-0.01 | -0.0013885 | -0.06792
0 | -1.56e-05 | -0.05981
0.01 | 0.0013608 | -0.05358
0.02 | 0.0029116 | -0.046771
0.03 | 0.0045647 | -0.039913
0.04 | 0.006367 | -0.034067
0.05 | 0.00858 | -0.02776
0.06 | 0.010891 | -0.021507
0.07 | 0.013522 | -0.015001
0.08 | 0.016609 | -0.007403
0.09 | 0.020128 | 0.0009985
0.1 | 0.024036 | 0.010213
0.11 | 0.028421 | 0.021398
0.12 | 0.033792 | 0.034682
0.13 | 0.039646 | 0.051036
0.14 | 0.046084 | 0.06998
0.15 | 0.053506 | 0.09369
0.16 | 0.06119 | 0.12347
0.17 | 0.07186 | 0.15918
0.18 | 0.08327 | 0.20349
0.19 | 0.09548 | 0.25647
0.2 | 0.11037 | 0.3201
0.21 | 0.126 | 0.39837
0.22 | 0.14536 | 0.4909
0.23 | 0.16616 | 0.5972
0.24 | 0.18904 | 0.7279
0.25 | 0.21657 | 0.887
0.26 | 0.24542 | 1.0692
0.27 | 0.27871 | 1.2886
0.28 | 0.31634 | 1.5485
0.29 | 0.35823 | 1.8467
0.3 | 0.4055 | 2.2084
0.31 | 0.45919 | 2.6296
0.32 | 0.51766 | 3.1197
0.33 | 0.5705 | 3.6908
0.34 | 0.644 | 4.3675
0.35 | 0.726 | 5.1602
0.36 | 0.8171 | 6.036
0.37 | 0.9205 | 7.126
0.38 | 1.0366 | 8.405
0.39 | 1.1676 | 9.884
0.4 | 1.314 | 11.649
0.41 | 1.4772 | 13.685
0.42 | 1.6717 | 16.168
0.43 | 1.8861 | 18.999
0.44 | 2.136 | 22.368
0.45 | 2.4233 | 26.328
0.46 | 2.7633 | 31.076
0.47 | 3.165 | 36.606
0.48 | 3.6267 | 43.202
0.49 | 4.1807 | 50.992
0.5 | 4.8308 | 60.12