## Diode Characteristic (uA-mm)
VGS (V) | VDS = 0.000 V | VDS = 0.500 V
-1.25 | -7.84 | -21.876
-1.24 | -7.604 | -21.125
-1.23 | -7.296 | -20.555
-1.22 | -7.015 | -19.807
-1.21 | -6.739 | -19.205
-1.2 | -6.517 | -18.483
-1.19 | -6.271 | -18.02
-1.18 | -6.007 | -17.423
-1.17 | -5.817 | -16.911
-1.16 | -5.59 | -16.366
-1.15 | -5.399 | -15.861
-1.14 | -5.175 | -15.284
-1.13 | -5.008 | -14.873
-1.12 | -4.7907 | -14.326
-1.11 | -4.6121 | -13.843
-1.1 | -4.4615 | -13.394
-1.09 | -4.265 | -13.022
-1.08 | -4.1271 | -12.626
-1.07 | -3.9661 | -12.17
-1.06 | -3.7853 | -11.771
-1.05 | -3.6679 | -11.434
-1.04 | -3.5258 | -11.023
-1.03 | -3.3738 | -10.621
-1.02 | -3.2544 | -10.314
-1.01 | -3.1133 | -9.94
-1 | -3.0033 | -9.566
-0.99 | -2.8774 | -9.286
-0.98 | -2.7598 | -8.968
-0.97 | -2.6648 | -8.626
-0.96 | -2.5518 | -8.347
-0.95 | -2.45 | -8.035
-0.94 | -2.3462 | -7.791
-0.93 | -2.2502 | -7.539
-0.92 | -2.1529 | -7.258
-0.91 | -2.0593 | -6.988
-0.9 | -1.9752 | -6.736
-0.89 | -1.8997 | -6.524
-0.88 | -1.8212 | -6.246
-0.87 | -1.7411 | -6.061
-0.86 | -1.6707 | -5.832
-0.85 | -1.6043 | -5.646
-0.84 | -1.5345 | -5.429
-0.83 | -1.4683 | -5.252
-0.82 | -1.4 | -5.026
-0.81 | -1.3345 | -4.8874
-0.8 | -1.2777 | -4.6986
-0.79 | -1.2198 | -4.5185
-0.78 | -1.1748 | -4.3608
-0.77 | -1.1171 | -4.2039
-0.76 | -1.0673 | -4.0322
-0.75 | -1.0215 | -3.8928
-0.74 | -0.9731 | -3.747
-0.73 | -0.9316 | -3.6166
-0.72 | -0.8884 | -3.483
-0.71 | -0.8496 | -3.332
-0.7 | -0.8063 | -3.2231
-0.69 | -0.7657 | -3.0847
-0.68 | -0.7269 | -2.9776
-0.67 | -0.6995 | -2.8761
-0.66 | -0.6601 | -2.7635
-0.65 | -0.6309 | -2.6569
-0.64 | -0.6007 | -2.5485
-0.63 | -0.5732 | -2.434
-0.62 | -0.5405 | -2.3322
-0.61 | -0.5143 | -2.2335
-0.6 | -0.49453 | -2.1386
-0.59 | -0.46618 | -2.068
-0.58 | -0.44315 | -1.9859
-0.57 | -0.4219 | -1.9039
-0.56 | -0.39935 | -1.831
-0.55 | -0.37695 | -1.7592
-0.54 | -0.35884 | -1.6881
-0.53 | -0.3369 | -1.62
-0.52 | -0.31888 | -1.5533
-0.51 | -0.30313 | -1.4923
-0.5 | -0.2864 | -1.4321
-0.49 | -0.26965 | -1.3633
-0.48 | -0.25342 | -1.3121
-0.47 | -0.23815 | -1.2573
-0.46 | -0.22551 | -1.1989
-0.45 | -0.21157 | -1.1495
-0.44 | -0.199 | -1.1011
-0.43 | -0.18729 | -1.0528
-0.42 | -0.17703 | -1.0041
-0.41 | -0.16583 | -0.9623
-0.4 | -0.15552 | -0.9174
-0.39 | -0.14619 | -0.8784
-0.38 | -0.13682 | -0.8426
-0.37 | -0.12832 | -0.8086
-0.36 | -0.11979 | -0.7734
-0.35 | -0.11239 | -0.7277
-0.34 | -0.10479 | -0.6975
-0.33 | -0.0974 | -0.67
-0.32 | -0.09129 | -0.6324
-0.31 | -0.0846 | -0.6033
-0.3 | -0.07839 | -0.5744
-0.29 | -0.07333 | -0.5467
-0.28 | -0.06752 | -0.5211
-0.27 | -0.06264 | -0.49949
-0.26 | -0.05792 | -0.46966
-0.25 | -0.05352 | -0.44428
-0.24 | -0.049628 | -0.41787
-0.23 | -0.045798 | -0.39707
-0.22 | -0.041971 | -0.37014
-0.21 | -0.03848 | -0.3506
-0.2 | -0.035564 | -0.32986
-0.19 | -0.032321 | -0.30845
-0.18 | -0.029623 | -0.28885
-0.17 | -0.026811 | -0.27027
-0.16 | -0.024622 | -0.25168
-0.15 | -0.022267 | -0.23201
-0.14 | -0.020157 | -0.21559
-0.13 | -0.018171 | -0.20011
-0.12 | -0.016235 | -0.1842
-0.11 | -0.014449 | -0.16983
-0.1 | -0.012778 | -0.15568
-0.09 | -0.011314 | -0.14144
-0.08 | -0.009882 | -0.13007
-0.07 | -0.008522 | -0.11757
-0.06 | -0.00729 | -0.10755
-0.05 | -0.006083 | -0.09854
-0.04 | -0.0048893 | -0.08846
-0.03 | -0.003654 | -0.07932
-0.02 | -0.00253 | -0.07116
-0.01 | -0.0012644 | -0.0632
0 | -5.53e-05 | -0.05629
0.01 | 0.0013198 | -0.049219
0.02 | 0.0027311 | -0.043823
0.03 | 0.0043827 | -0.037241
0.04 | 0.006086 | -0.031673
0.05 | 0.008068 | -0.025672
0.06 | 0.010355 | -0.019438
0.07 | 0.012915 | -0.013094
0.08 | 0.015712 | -0.005623
0.09 | 0.019011 | 0.0029522
0.1 | 0.022882 | 0.012293
0.11 | 0.027013 | 0.023916
0.12 | 0.031801 | 0.037959
0.13 | 0.037182 | 0.055522
0.14 | 0.043797 | 0.07642
0.15 | 0.051001 | 0.10219
0.16 | 0.0582 | 0.13447
0.17 | 0.06758 | 0.17358
0.18 | 0.0782 | 0.2223
0.19 | 0.09032 | 0.28077
0.2 | 0.10321 | 0.35207
0.21 | 0.11911 | 0.43941
0.22 | 0.13685 | 0.54312
0.23 | 0.15646 | 0.6614
0.24 | 0.17827 | 0.8114
0.25 | 0.20325 | 0.9915
0.26 | 0.23219 | 1.1999
0.27 | 0.26454 | 1.4516
0.28 | 0.29879 | 1.7477
0.29 | 0.33757 | 2.0981
0.3 | 0.3806 | 2.5282
0.31 | 0.43192 | 3.0171
0.32 | 0.48637 | 3.5954
0.33 | 0.54989 | 4.2902
0.34 | 0.6063 | 5.0994
0.35 | 0.6831 | 5.994
0.36 | 0.7701 | 7.13
0.37 | 0.8688 | 8.48
0.38 | 0.9807 | 10.054
0.39 | 1.102 | 11.89
0.4 | 1.248 | 14.092
0.41 | 1.4035 | 16.683
0.42 | 1.592 | 19.816
0.43 | 1.7983 | 23.459
0.44 | 2.0398 | 27.818
0.45 | 2.3203 | 32.973
0.46 | 2.6471 | 39.192
0.47 | 3.0336 | 46.502
0.48 | 3.4941 | 55.219
0.49 | 4.0309 | 65.22
0.5 | 4.6802 | 77.62