## Diode Characteristic (uA-mm)
VGS (V) | VDS = 0.000 V | VDS = 0.500 V
-1.25 | -8.64 | -24.341
-1.24 | -8.346 | -23.562
-1.23 | -7.98 | -22.889
-1.22 | -7.667 | -22.075
-1.21 | -7.392 | -21.443
-1.2 | -7.14 | -20.749
-1.19 | -6.857 | -20.125
-1.18 | -6.622 | -19.463
-1.17 | -6.353 | -18.811
-1.16 | -6.118 | -18.182
-1.15 | -5.861 | -17.529
-1.14 | -5.652 | -16.924
-1.13 | -5.431 | -16.41
-1.12 | -5.239 | -15.95
-1.11 | -5.025 | -15.394
-1.1 | -4.837 | -14.849
-1.09 | -4.6513 | -14.441
-1.08 | -4.4895 | -13.945
-1.07 | -4.3019 | -13.442
-1.06 | -4.135 | -13.043
-1.05 | -3.9584 | -12.608
-1.04 | -3.7826 | -12.185
-1.03 | -3.6495 | -11.77
-1.02 | -3.5011 | -11.326
-1.01 | -3.3663 | -10.999
-1 | -3.2377 | -10.556
-0.99 | -3.1043 | -10.206
-0.98 | -2.9663 | -9.888
-0.97 | -2.8502 | -9.583
-0.96 | -2.7332 | -9.227
-0.95 | -2.6295 | -8.859
-0.94 | -2.5151 | -8.561
-0.93 | -2.4038 | -8.252
-0.92 | -2.3036 | -7.978
-0.91 | -2.2109 | -7.697
-0.9 | -2.121 | -7.474
-0.89 | -2.0341 | -7.206
-0.88 | -1.9437 | -6.97
-0.87 | -1.8645 | -6.644
-0.86 | -1.7883 | -6.401
-0.85 | -1.7098 | -6.198
-0.84 | -1.6323 | -5.946
-0.83 | -1.5653 | -5.721
-0.82 | -1.4939 | -5.516
-0.81 | -1.4302 | -5.308
-0.8 | -1.3638 | -5.132
-0.79 | -1.3042 | -4.9059
-0.78 | -1.2494 | -4.7437
-0.77 | -1.1836 | -4.545
-0.76 | -1.1298 | -4.3813
-0.75 | -1.0774 | -4.2253
-0.74 | -1.0279 | -4.0606
-0.73 | -0.9811 | -3.9063
-0.72 | -0.9388 | -3.7589
-0.71 | -0.892 | -3.6039
-0.7 | -0.85 | -3.471
-0.69 | -0.815 | -3.3442
-0.68 | -0.771 | -3.2164
-0.67 | -0.7304 | -3.0923
-0.66 | -0.6973 | -2.9589
-0.65 | -0.665 | -2.8419
-0.64 | -0.6288 | -2.7343
-0.63 | -0.5992 | -2.609
-0.62 | -0.5681 | -2.5231
-0.61 | -0.539 | -2.4221
-0.6 | -0.5103 | -2.3157
-0.59 | -0.48652 | -2.2213
-0.58 | -0.46272 | -2.1367
-0.57 | -0.43928 | -2.0433
-0.56 | -0.41215 | -1.9683
-0.55 | -0.38993 | -1.8841
-0.54 | -0.37098 | -1.8008
-0.53 | -0.35023 | -1.7243
-0.52 | -0.33173 | -1.6641
-0.51 | -0.31157 | -1.5948
-0.5 | -0.29539 | -1.5254
-0.49 | -0.27811 | -1.4663
-0.48 | -0.26051 | -1.4037
-0.47 | -0.2465 | -1.3456
-0.46 | -0.2329 | -1.2924
-0.45 | -0.22027 | -1.2276
-0.44 | -0.20596 | -1.18
-0.43 | -0.19274 | -1.1222
-0.42 | -0.18141 | -1.0714
-0.41 | -0.17021 | -1.0268
-0.4 | -0.15996 | -0.9738
-0.39 | -0.1498 | -0.9337
-0.38 | -0.1401 | -0.8925
-0.37 | -0.13106 | -0.8584
-0.36 | -0.1228 | -0.8178
-0.35 | -0.11419 | -0.7788
-0.34 | -0.10671 | -0.7417
-0.33 | -0.09988 | -0.705
-0.32 | -0.09323 | -0.6751
-0.31 | -0.08688 | -0.6441
-0.3 | -0.08067 | -0.6078
-0.29 | -0.07464 | -0.5805
-0.28 | -0.06895 | -0.5557
-0.27 | -0.06448 | -0.5244
-0.26 | -0.05884 | -0.50353
-0.25 | -0.05466 | -0.46949
-0.24 | -0.05027 | -0.44484
-0.23 | -0.046556 | -0.42472
-0.22 | -0.042669 | -0.40023
-0.21 | -0.038937 | -0.37506
-0.2 | -0.035869 | -0.35181
-0.19 | -0.032681 | -0.3295
-0.18 | -0.029797 | -0.30798
-0.17 | -0.027287 | -0.28631
-0.16 | -0.024788 | -0.26584
-0.15 | -0.022355 | -0.24629
-0.14 | -0.020326 | -0.22894
-0.13 | -0.018183 | -0.21065
-0.12 | -0.016323 | -0.19619
-0.11 | -0.01449 | -0.18133
-0.1 | -0.012898 | -0.16554
-0.09 | -0.0114 | -0.15013
-0.08 | -0.010119 | -0.13786
-0.07 | -0.008572 | -0.12643
-0.06 | -0.007319 | -0.11509
-0.05 | -0.006081 | -0.10399
-0.04 | -0.0049132 | -0.09351
-0.03 | -0.0036984 | -0.08506
-0.02 | -0.0025622 | -0.07639
-0.01 | -0.0012761 | -0.06888
0 | 1.11e-05 | -0.0604
0.01 | 0.0013218 | -0.05444
0.02 | 0.0028066 | -0.047364
0.03 | 0.0044095 | -0.041206
0.04 | 0.006133 | -0.034395
0.05 | 0.008101 | -0.028753
0.06 | 0.010563 | -0.022372
0.07 | 0.013184 | -0.015626
0.08 | 0.015954 | -0.008058
0.09 | 0.019153 | -4.2e-06
0.1 | 0.023343 | 0.009382
0.11 | 0.027681 | 0.020382
0.12 | 0.032587 | 0.033828
0.13 | 0.038163 | 0.049974
0.14 | 0.044945 | 0.06928
0.15 | 0.052108 | 0.09347
0.16 | 0.05932 | 0.12335
0.17 | 0.06947 | 0.1591
0.18 | 0.08024 | 0.20409
0.19 | 0.09307 | 0.25781
0.2 | 0.107 | 0.32308
0.21 | 0.12365 | 0.40125
0.22 | 0.14158 | 0.49492
0.23 | 0.16222 | 0.6011
0.24 | 0.18522 | 0.7364
0.25 | 0.21232 | 0.9007
0.26 | 0.24189 | 1.0855
0.27 | 0.27354 | 1.3118
0.28 | 0.31036 | 1.5773
0.29 | 0.35345 | 1.88
0.3 | 0.39934 | 2.2573
0.31 | 0.45088 | 2.6863
0.32 | 0.50881 | 3.1961
0.33 | 0.5707 | 3.7989
0.34 | 0.641 | 4.4981
0.35 | 0.7247 | 5.3277
0.36 | 0.8151 | 6.235
0.37 | 0.9222 | 7.387
0.38 | 1.0357 | 8.724
0.39 | 1.1656 | 10.284
0.4 | 1.3156 | 12.145
0.41 | 1.479 | 14.337
0.42 | 1.6727 | 16.952
0.43 | 1.8905 | 19.952
0.44 | 2.1476 | 23.579
0.45 | 2.4432 | 27.793
0.46 | 2.7864 | 32.889
0.47 | 3.1861 | 38.845
0.48 | 3.6582 | 45.933
0.49 | 4.2291 | 54.344
0.5 | 4.8962 | 63.99