## Diode Characteristic (uA-mm)
VGS (V) | VDS = 0.000 V | VDS = 0.500 V
-1.25 | -7.832 | -21.932
-1.24 | -7.55 | -21.198
-1.23 | -7.301 | -20.577
-1.22 | -7.008 | -19.914
-1.21 | -6.761 | -19.275
-1.2 | -6.516 | -18.748
-1.19 | -6.267 | -18.079
-1.18 | -6.002 | -17.519
-1.17 | -5.816 | -16.912
-1.16 | -5.602 | -16.35
-1.15 | -5.382 | -15.899
-1.14 | -5.189 | -15.402
-1.13 | -4.971 | -14.835
-1.12 | -4.7862 | -14.357
-1.11 | -4.6111 | -13.859
-1.1 | -4.4109 | -13.425
-1.09 | -4.2665 | -13.011
-1.08 | -4.1197 | -12.566
-1.07 | -3.9522 | -12.152
-1.06 | -3.8056 | -11.749
-1.05 | -3.6402 | -11.35
-1.04 | -3.5081 | -10.966
-1.03 | -3.3832 | -10.644
-1.02 | -3.2337 | -10.295
-1.01 | -3.1194 | -9.947
-1 | -2.98 | -9.563
-0.99 | -2.8536 | -9.273
-0.98 | -2.7523 | -8.957
-0.97 | -2.6411 | -8.634
-0.96 | -2.5327 | -8.336
-0.95 | -2.4212 | -8.106
-0.94 | -2.3268 | -7.749
-0.93 | -2.2353 | -7.497
-0.92 | -2.1405 | -7.261
-0.91 | -2.0479 | -6.986
-0.9 | -1.9803 | -6.753
-0.89 | -1.8923 | -6.509
-0.88 | -1.8074 | -6.27
-0.87 | -1.7341 | -6.06
-0.86 | -1.6585 | -5.849
-0.85 | -1.5851 | -5.615
-0.84 | -1.5172 | -5.431
-0.83 | -1.4491 | -5.216
-0.82 | -1.3874 | -5.033
-0.81 | -1.331 | -4.8522
-0.8 | -1.2761 | -4.6707
-0.79 | -1.2221 | -4.4858
-0.78 | -1.1693 | -4.319
-0.77 | -1.1195 | -4.1533
-0.76 | -1.0633 | -4.0106
-0.75 | -1.0146 | -3.8676
-0.74 | -0.9687 | -3.7177
-0.73 | -0.9233 | -3.5813
-0.72 | -0.8823 | -3.4405
-0.71 | -0.8417 | -3.3083
-0.7 | -0.7999 | -3.1902
-0.69 | -0.7563 | -3.0713
-0.68 | -0.7261 | -2.944
-0.67 | -0.6902 | -2.812
-0.66 | -0.654 | -2.7212
-0.65 | -0.6211 | -2.6131
-0.64 | -0.5945 | -2.4999
-0.63 | -0.5673 | -2.4006
-0.62 | -0.5365 | -2.3045
-0.61 | -0.5069 | -2.2252
-0.6 | -0.48466 | -2.122
-0.59 | -0.46134 | -2.032
-0.58 | -0.43771 | -1.9545
-0.57 | -0.41399 | -1.89
-0.56 | -0.39119 | -1.8207
-0.55 | -0.36869 | -1.7309
-0.54 | -0.35037 | -1.6628
-0.53 | -0.33115 | -1.5915
-0.52 | -0.31443 | -1.5232
-0.51 | -0.2955 | -1.4629
-0.5 | -0.27857 | -1.4004
-0.49 | -0.26567 | -1.3461
-0.48 | -0.24953 | -1.2893
-0.47 | -0.23552 | -1.2302
-0.46 | -0.22399 | -1.1852
-0.45 | -0.20934 | -1.1258
-0.44 | -0.19664 | -1.0832
-0.43 | -0.18391 | -1.034
-0.42 | -0.17285 | -0.9885
-0.41 | -0.16251 | -0.9457
-0.4 | -0.15296 | -0.9046
-0.39 | -0.1437 | -0.857
-0.38 | -0.13417 | -0.8257
-0.37 | -0.12562 | -0.7954
-0.36 | -0.11757 | -0.757
-0.35 | -0.10951 | -0.7206
-0.34 | -0.10298 | -0.6897
-0.33 | -0.09614 | -0.6559
-0.32 | -0.08997 | -0.6238
-0.31 | -0.08286 | -0.5952
-0.3 | -0.07723 | -0.5675
-0.29 | -0.07219 | -0.5354
-0.28 | -0.06655 | -0.5136
-0.27 | -0.06169 | -0.48892
-0.26 | -0.05701 | -0.4617
-0.25 | -0.05246 | -0.43551
-0.24 | -0.049022 | -0.41254
-0.23 | -0.044953 | -0.3877
-0.22 | -0.041544 | -0.36623
-0.21 | -0.038073 | -0.34406
-0.2 | -0.034979 | -0.32362
-0.19 | -0.031887 | -0.30173
-0.18 | -0.029305 | -0.28301
-0.17 | -0.026657 | -0.26473
-0.16 | -0.024264 | -0.24623
-0.15 | -0.022008 | -0.22933
-0.14 | -0.019844 | -0.21079
-0.13 | -0.017885 | -0.19543
-0.12 | -0.01618 | -0.18098
-0.11 | -0.014218 | -0.16609
-0.1 | -0.012659 | -0.15201
-0.09 | -0.011235 | -0.13947
-0.08 | -0.009934 | -0.1277
-0.07 | -0.008445 | -0.11681
-0.06 | -0.007231 | -0.10707
-0.05 | -0.006023 | -0.09731
-0.04 | -0.0048496 | -0.08773
-0.03 | -0.0036581 | -0.08005
-0.02 | -0.0025078 | -0.07074
-0.01 | -0.0012596 | -0.06405
0 | -1.08e-05 | -0.05582
0.01 | 0.0013035 | -0.049904
0.02 | 0.0027288 | -0.044028
0.03 | 0.0043533 | -0.038212
0.04 | 0.006053 | -0.031947
0.05 | 0.007978 | -0.026574
0.06 | 0.010342 | -0.020057
0.07 | 0.012892 | -0.014009
0.08 | 0.015659 | -0.006957
0.09 | 0.018782 | 0.0010889
0.1 | 0.022872 | 0.009824
0.11 | 0.027004 | 0.021035
0.12 | 0.031742 | 0.034441
0.13 | 0.036979 | 0.050339
0.14 | 0.043466 | 0.06931
0.15 | 0.050594 | 0.09349
0.16 | 0.05778 | 0.12382
0.17 | 0.06763 | 0.16014
0.18 | 0.0778 | 0.20463
0.19 | 0.08998 | 0.25799
0.2 | 0.1031 | 0.32409
0.21 | 0.11898 | 0.40341
0.22 | 0.13635 | 0.49849
0.23 | 0.15645 | 0.6079
0.24 | 0.17821 | 0.7437
0.25 | 0.20315 | 0.9058
0.26 | 0.23211 | 1.0986
0.27 | 0.26332 | 1.3289
0.28 | 0.29799 | 1.5911
0.29 | 0.3397 | 1.9116
0.3 | 0.38372 | 2.2878
0.31 | 0.43236 | 2.7267
0.32 | 0.48794 | 3.241
0.33 | 0.54951 | 3.8585
0.34 | 0.6101 | 4.5819
0.35 | 0.6856 | 5.4191
0.36 | 0.772 | 6.366
0.37 | 0.8716 | 7.567
0.38 | 0.9804 | 8.928
0.39 | 1.1023 | 10.552
0.4 | 1.2423 | 12.46
0.41 | 1.4007 | 14.742
0.42 | 1.5886 | 17.394
0.43 | 1.793 | 20.564
0.44 | 2.0385 | 24.294
0.45 | 2.3169 | 28.639
0.46 | 2.6441 | 34.012
0.47 | 3.035 | 40.206
0.48 | 3.4905 | 47.668
0.49 | 4.0295 | 56.363
0.5 | 4.6639 | 66.48