## Diode Characteristic (uA-mm)
VGS (V) | VDS = 0.000 V | VDS = 0.500 V
-1.25 | -8.492 | -24.342
-1.24 | -8.169 | -23.485
-1.23 | -7.873 | -22.76
-1.22 | -7.579 | -22.003
-1.21 | -7.288 | -21.268
-1.2 | -7.034 | -20.669
-1.19 | -6.714 | -19.958
-1.18 | -6.521 | -19.309
-1.17 | -6.263 | -18.67
-1.16 | -6.003 | -18.112
-1.15 | -5.759 | -17.48
-1.14 | -5.543 | -16.951
-1.13 | -5.345 | -16.356
-1.12 | -5.142 | -15.862
-1.11 | -4.9394 | -15.391
-1.1 | -4.7362 | -14.906
-1.09 | -4.5558 | -14.447
-1.08 | -4.3485 | -13.939
-1.07 | -4.1971 | -13.46
-1.06 | -4.0339 | -13.035
-1.05 | -3.8847 | -12.603
-1.04 | -3.7308 | -12.147
-1.03 | -3.5812 | -11.797
-1.02 | -3.4377 | -11.285
-1.01 | -3.3044 | -10.939
-1 | -3.1649 | -10.552
-0.99 | -3.0448 | -10.296
-0.98 | -2.9105 | -9.833
-0.97 | -2.8025 | -9.543
-0.96 | -2.6902 | -9.188
-0.95 | -2.5938 | -8.856
-0.94 | -2.4756 | -8.536
-0.93 | -2.3807 | -8.221
-0.92 | -2.2791 | -7.908
-0.91 | -2.1836 | -7.649
-0.9 | -2.0842 | -7.389
-0.89 | -1.9995 | -7.165
-0.88 | -1.9027 | -6.894
-0.87 | -1.8353 | -6.654
-0.86 | -1.7435 | -6.388
-0.85 | -1.6685 | -6.173
-0.84 | -1.6057 | -5.966
-0.83 | -1.5324 | -5.704
-0.82 | -1.464 | -5.51
-0.81 | -1.3967 | -5.328
-0.8 | -1.3299 | -5.11
-0.79 | -1.276 | -4.9367
-0.78 | -1.2151 | -4.723
-0.77 | -1.17 | -4.5566
-0.76 | -1.1085 | -4.3717
-0.75 | -1.0578 | -4.2082
-0.74 | -1.0127 | -4.0536
-0.73 | -0.9555 | -3.9104
-0.72 | -0.9152 | -3.7506
-0.71 | -0.877 | -3.609
-0.7 | -0.8341 | -3.4597
-0.69 | -0.7952 | -3.3322
-0.68 | -0.7557 | -3.1825
-0.67 | -0.7238 | -3.0628
-0.66 | -0.6855 | -2.9516
-0.65 | -0.6516 | -2.8323
-0.64 | -0.6195 | -2.7271
-0.63 | -0.5835 | -2.6208
-0.62 | -0.5571 | -2.5021
-0.61 | -0.5283 | -2.4108
-0.6 | -0.5081 | -2.3235
-0.59 | -0.47876 | -2.2243
-0.58 | -0.4548 | -2.127
-0.57 | -0.42954 | -2.0316
-0.56 | -0.40728 | -1.944
-0.55 | -0.38625 | -1.8679
-0.54 | -0.36627 | -1.7988
-0.53 | -0.3468 | -1.713
-0.52 | -0.3258 | -1.648
-0.51 | -0.30827 | -1.5684
-0.5 | -0.29141 | -1.5101
-0.49 | -0.27363 | -1.4353
-0.48 | -0.25789 | -1.387
-0.47 | -0.24383 | -1.3324
-0.46 | -0.23032 | -1.2688
-0.45 | -0.21605 | -1.2022
-0.44 | -0.20427 | -1.1564
-0.43 | -0.19212 | -1.1123
-0.42 | -0.1795 | -1.0669
-0.41 | -0.16911 | -1.0195
-0.4 | -0.15887 | -0.9681
-0.39 | -0.14948 | -0.9293
-0.38 | -0.13925 | -0.8817
-0.37 | -0.13056 | -0.8466
-0.36 | -0.1224 | -0.8071
-0.35 | -0.11431 | -0.771
-0.34 | -0.10601 | -0.7394
-0.33 | -0.09873 | -0.7016
-0.32 | -0.09176 | -0.6674
-0.31 | -0.08577 | -0.639
-0.3 | -0.07955 | -0.6068
-0.29 | -0.0742 | -0.5811
-0.28 | -0.06851 | -0.5508
-0.27 | -0.06309 | -0.5255
-0.26 | -0.05872 | -0.50086
-0.25 | -0.05415 | -0.47179
-0.24 | -0.050354 | -0.44637
-0.23 | -0.04595 | -0.417
-0.22 | -0.04221 | -0.39472
-0.21 | -0.039091 | -0.37399
-0.2 | -0.035886 | -0.35232
-0.19 | -0.032525 | -0.33196
-0.18 | -0.029855 | -0.3075
-0.17 | -0.027177 | -0.28702
-0.16 | -0.024745 | -0.26938
-0.15 | -0.022241 | -0.24935
-0.14 | -0.020195 | -0.23043
-0.13 | -0.018219 | -0.21597
-0.12 | -0.016351 | -0.19805
-0.11 | -0.014549 | -0.18306
-0.1 | -0.012932 | -0.1691
-0.09 | -0.011433 | -0.15453
-0.08 | -0.010096 | -0.14121
-0.07 | -0.00863 | -0.12843
-0.06 | -0.007331 | -0.11721
-0.05 | -0.0061 | -0.10623
-0.04 | -0.005015 | -0.09569
-0.03 | -0.0037248 | -0.08708
-0.02 | -0.0025411 | -0.07832
-0.01 | -0.0013418 | -0.07037
0 | -4.4e-05 | -0.06146
0.01 | 0.0013491 | -0.05478
0.02 | 0.0027593 | -0.048506
0.03 | 0.0044675 | -0.041846
0.04 | 0.006139 | -0.036322
0.05 | 0.008147 | -0.029595
0.06 | 0.01034 | -0.023029
0.07 | 0.01316 | -0.016357
0.08 | 0.016058 | -0.008886
0.09 | 0.019183 | -0.0006081
0.1 | 0.022869 | 0.008688
0.11 | 0.027554 | 0.019911
0.12 | 0.032479 | 0.03376
0.13 | 0.038086 | 0.050048
0.14 | 0.044636 | 0.06945
0.15 | 0.052088 | 0.09377
0.16 | 0.05928 | 0.12453
0.17 | 0.06902 | 0.16104
0.18 | 0.08043 | 0.20556
0.19 | 0.09301 | 0.26003
0.2 | 0.10689 | 0.32538
0.21 | 0.12376 | 0.40682
0.22 | 0.14101 | 0.50211
0.23 | 0.1629 | 0.6097
0.24 | 0.18664 | 0.7462
0.25 | 0.21342 | 0.9111
0.26 | 0.24252 | 1.1033
0.27 | 0.27459 | 1.33
0.28 | 0.3128 | 1.5961
0.29 | 0.35475 | 1.917
0.3 | 0.40258 | 2.2909
0.31 | 0.4552 | 2.7312
0.32 | 0.51474 | 3.2476
0.33 | 0.5695 | 3.8524
0.34 | 0.6453 | 4.577
0.35 | 0.7292 | 5.4113
0.36 | 0.82 | 6.344
0.37 | 0.9286 | 7.513
0.38 | 1.0448 | 8.876
0.39 | 1.1743 | 10.49
0.4 | 1.3227 | 12.347
0.41 | 1.4901 | 14.597
0.42 | 1.6799 | 17.246
0.43 | 1.9079 | 20.368
0.44 | 2.165 | 24.016
0.45 | 2.4616 | 28.349
0.46 | 2.8093 | 33.547
0.47 | 3.2173 | 39.567
0.48 | 3.6984 | 46.879
0.49 | 4.257 | 55.431
0.5 | 4.9455 | 65.34