## Diode Characteristic (uA-mm)
VGS (V) | VDS = 0.000 V | VDS = 0.500 V
-1.25 | -9.05 | -26.023
-1.24 | -8.693 | -25.187
-1.23 | -8.326 | -24.396
-1.22 | -8.071 | -23.568
-1.21 | -7.708 | -22.736
-1.2 | -7.371 | -22.113
-1.19 | -7.114 | -21.379
-1.18 | -6.86 | -20.645
-1.17 | -6.594 | -19.991
-1.16 | -6.327 | -19.29
-1.15 | -6.107 | -18.663
-1.14 | -5.868 | -18.099
-1.13 | -5.643 | -17.455
-1.12 | -5.407 | -16.844
-1.11 | -5.206 | -16.336
-1.1 | -4.9865 | -15.749
-1.09 | -4.7847 | -15.227
-1.08 | -4.5996 | -14.758
-1.07 | -4.4134 | -14.263
-1.06 | -4.2293 | -13.802
-1.05 | -4.071 | -13.326
-1.04 | -3.9129 | -12.892
-1.03 | -3.7562 | -12.429
-1.02 | -3.6257 | -12.039
-1.01 | -3.4444 | -11.569
-1 | -3.309 | -11.164
-0.99 | -3.185 | -10.772
-0.98 | -3.0398 | -10.456
-0.97 | -2.922 | -10.056
-0.96 | -2.7997 | -9.713
-0.95 | -2.6823 | -9.327
-0.94 | -2.5539 | -8.99
-0.93 | -2.4413 | -8.733
-0.92 | -2.3564 | -8.373
-0.91 | -2.2516 | -8.073
-0.9 | -2.1678 | -7.761
-0.89 | -2.0737 | -7.506
-0.88 | -1.9902 | -7.226
-0.87 | -1.9021 | -6.945
-0.86 | -1.8157 | -6.719
-0.85 | -1.7426 | -6.433
-0.84 | -1.6559 | -6.221
-0.83 | -1.5818 | -6.044
-0.82 | -1.5129 | -5.814
-0.81 | -1.4388 | -5.563
-0.8 | -1.3725 | -5.349
-0.79 | -1.3177 | -5.138
-0.78 | -1.2621 | -4.999
-0.77 | -1.1983 | -4.7598
-0.76 | -1.1354 | -4.6046
-0.75 | -1.0816 | -4.4123
-0.74 | -1.0348 | -4.253
-0.73 | -0.9881 | -4.0741
-0.72 | -0.9349 | -3.894
-0.71 | -0.8899 | -3.7686
-0.7 | -0.8481 | -3.6143
-0.69 | -0.8084 | -3.4816
-0.68 | -0.7697 | -3.3223
-0.67 | -0.7289 | -3.1914
-0.66 | -0.689 | -3.0595
-0.65 | -0.6548 | -2.9591
-0.64 | -0.6241 | -2.8286
-0.63 | -0.5953 | -2.7212
-0.62 | -0.561 | -2.6133
-0.61 | -0.5291 | -2.5105
-0.6 | -0.5015 | -2.4089
-0.59 | -0.47948 | -2.3083
-0.58 | -0.45975 | -2.221
-0.57 | -0.43067 | -2.1235
-0.56 | -0.40557 | -2.0302
-0.55 | -0.38405 | -1.954
-0.54 | -0.36386 | -1.8728
-0.53 | -0.34787 | -1.7903
-0.52 | -0.32642 | -1.711
-0.51 | -0.30738 | -1.6451
-0.5 | -0.29224 | -1.5696
-0.49 | -0.27674 | -1.5024
-0.48 | -0.26158 | -1.4373
-0.47 | -0.24445 | -1.373
-0.46 | -0.22998 | -1.308
-0.45 | -0.2168 | -1.2563
-0.44 | -0.20277 | -1.1982
-0.43 | -0.19048 | -1.1415
-0.42 | -0.17883 | -1.0933
-0.41 | -0.16789 | -1.0448
-0.4 | -0.15802 | -1.0019
-0.39 | -0.14721 | -0.9564
-0.38 | -0.13861 | -0.9172
-0.37 | -0.12984 | -0.8717
-0.36 | -0.12098 | -0.8322
-0.35 | -0.11268 | -0.792
-0.34 | -0.10488 | -0.751
-0.33 | -0.09857 | -0.7155
-0.32 | -0.09132 | -0.6834
-0.31 | -0.08525 | -0.652
-0.3 | -0.07939 | -0.6188
-0.29 | -0.07374 | -0.5892
-0.28 | -0.06861 | -0.559
-0.27 | -0.06281 | -0.5316
-0.26 | -0.05798 | -0.50675
-0.25 | -0.05413 | -0.47885
-0.24 | -0.050213 | -0.4557
-0.23 | -0.046249 | -0.42653
-0.22 | -0.042666 | -0.40643
-0.21 | -0.039175 | -0.38475
-0.2 | -0.035907 | -0.35842
-0.19 | -0.033066 | -0.33584
-0.18 | -0.029979 | -0.31402
-0.17 | -0.027158 | -0.29249
-0.16 | -0.024666 | -0.27288
-0.15 | -0.022349 | -0.25719
-0.14 | -0.02031 | -0.23961
-0.13 | -0.018184 | -0.21758
-0.12 | -0.016451 | -0.20192
-0.11 | -0.014708 | -0.1868
-0.1 | -0.013087 | -0.17323
-0.09 | -0.011496 | -0.16016
-0.08 | -0.01012 | -0.14403
-0.07 | -0.008765 | -0.13337
-0.06 | -0.007425 | -0.12172
-0.05 | -0.006106 | -0.10996
-0.04 | -0.0049645 | -0.09871
-0.03 | -0.0037935 | -0.09004
-0.02 | -0.0025495 | -0.08112
-0.01 | -0.0013552 | -0.0718
0 | -3.94e-05 | -0.06356
0.01 | 0.0014092 | -0.05666
0.02 | 0.002848 | -0.049539
0.03 | 0.0045318 | -0.042802
0.04 | 0.006329 | -0.037174
0.05 | 0.008371 | -0.030836
0.06 | 0.010595 | -0.024205
0.07 | 0.013165 | -0.017646
0.08 | 0.016324 | -0.010353
0.09 | 0.019744 | -0.0019012
0.1 | 0.023322 | 0.007414
0.11 | 0.027761 | 0.018248
0.12 | 0.032962 | 0.031546
0.13 | 0.038569 | 0.047763
0.14 | 0.04491 | 0.06641
0.15 | 0.052459 | 0.09016
0.16 | 0.06032 | 0.11995
0.17 | 0.06941 | 0.15572
0.18 | 0.08046 | 0.19856
0.19 | 0.09301 | 0.25181
0.2 | 0.10732 | 0.3151
0.21 | 0.12409 | 0.39466
0.22 | 0.14182 | 0.48723
0.23 | 0.16184 | 0.5916
0.24 | 0.18476 | 0.7265
0.25 | 0.21201 | 0.885
0.26 | 0.24049 | 1.0699
0.27 | 0.27493 | 1.2939
0.28 | 0.31205 | 1.5603
0.29 | 0.35343 | 1.871
0.3 | 0.40273 | 2.2384
0.31 | 0.45403 | 2.6727
0.32 | 0.51378 | 3.1808
0.33 | 0.5659 | 3.7722
0.34 | 0.641 | 4.4813
0.35 | 0.7218 | 5.302
0.36 | 0.818 | 6.219
0.37 | 0.9206 | 7.379
0.38 | 1.0361 | 8.72
0.39 | 1.1716 | 10.296
0.4 | 1.3237 | 12.145
0.41 | 1.4937 | 14.328
0.42 | 1.6851 | 16.918
0.43 | 1.9099 | 19.961
0.44 | 2.1658 | 23.556
0.45 | 2.4535 | 27.823
0.46 | 2.8074 | 32.903
0.47 | 3.2146 | 38.833
0.48 | 3.6924 | 45.985
0.49 | 4.2654 | 54.357
0.5 | 4.9473 | 63.98