## Diode Characteristic (uA-mm)
VGS (V) | VDS = 0.000 V | VDS = 0.500 V
-1.25 | -10.35 | -29.987
-1.24 | -9.957 | -29.059
-1.23 | -9.578 | -28.195
-1.22 | -9.219 | -27.274
-1.21 | -8.849 | -26.335
-1.2 | -8.493 | -25.583
-1.19 | -8.207 | -24.683
-1.18 | -7.906 | -23.926
-1.17 | -7.615 | -23.139
-1.16 | -7.307 | -22.373
-1.15 | -7.009 | -21.568
-1.14 | -6.73 | -20.904
-1.13 | -6.472 | -20.228
-1.12 | -6.203 | -19.648
-1.11 | -5.96 | -18.95
-1.1 | -5.732 | -18.371
-1.09 | -5.499 | -17.717
-1.08 | -5.253 | -17.113
-1.07 | -5.063 | -16.554
-1.06 | -4.9007 | -16.009
-1.05 | -4.6876 | -15.464
-1.04 | -4.4779 | -14.915
-1.03 | -4.3243 | -14.417
-1.02 | -4.1439 | -13.927
-1.01 | -3.9656 | -13.396
-1 | -3.8168 | -12.947
-0.99 | -3.6516 | -12.524
-0.98 | -3.5237 | -12.129
-0.97 | -3.3598 | -11.687
-0.96 | -3.2175 | -11.244
-0.95 | -3.0938 | -10.872
-0.94 | -2.9527 | -10.452
-0.93 | -2.8287 | -10.142
-0.92 | -2.7211 | -9.752
-0.91 | -2.5934 | -9.46
-0.9 | -2.4865 | -9.046
-0.89 | -2.3768 | -8.722
-0.88 | -2.2742 | -8.445
-0.87 | -2.178 | -8.179
-0.86 | -2.0861 | -7.844
-0.85 | -1.9886 | -7.57
-0.84 | -1.9015 | -7.298
-0.83 | -1.8215 | -7.04
-0.82 | -1.7428 | -6.736
-0.81 | -1.6679 | -6.495
-0.8 | -1.5906 | -6.263
-0.79 | -1.5214 | -6.031
-0.78 | -1.4474 | -5.79
-0.77 | -1.3674 | -5.602
-0.76 | -1.3166 | -5.38
-0.75 | -1.2545 | -5.172
-0.74 | -1.1941 | -4.9882
-0.73 | -1.148 | -4.7921
-0.72 | -1.0845 | -4.623
-0.71 | -1.0367 | -4.454
-0.7 | -0.9863 | -4.2651
-0.69 | -0.9306 | -4.0922
-0.68 | -0.8912 | -3.9453
-0.67 | -0.8435 | -3.7703
-0.66 | -0.8052 | -3.6212
-0.65 | -0.7625 | -3.495
-0.64 | -0.7201 | -3.3497
-0.63 | -0.6888 | -3.217
-0.62 | -0.6526 | -3.0903
-0.61 | -0.6189 | -2.9651
-0.6 | -0.5852 | -2.8496
-0.59 | -0.5541 | -2.7417
-0.58 | -0.5246 | -2.632
-0.57 | -0.50079 | -2.5113
-0.56 | -0.47266 | -2.3936
-0.55 | -0.44604 | -2.299
-0.54 | -0.41963 | -2.2113
-0.53 | -0.39876 | -2.1063
-0.52 | -0.37778 | -2.0058
-0.51 | -0.35575 | -1.9392
-0.5 | -0.33788 | -1.8411
-0.49 | -0.31822 | -1.7765
-0.48 | -0.3 | -1.6938
-0.47 | -0.28314 | -1.6179
-0.46 | -0.26552 | -1.5423
-0.45 | -0.25083 | -1.4747
-0.44 | -0.23364 | -1.4126
-0.43 | -0.22088 | -1.3485
-0.42 | -0.20737 | -1.2917
-0.41 | -0.19348 | -1.2414
-0.4 | -0.18075 | -1.1882
-0.39 | -0.17027 | -1.1316
-0.38 | -0.15946 | -1.0726
-0.37 | -0.14992 | -1.0277
-0.36 | -0.1398 | -0.9862
-0.35 | -0.1307 | -0.9383
-0.34 | -0.12086 | -0.8935
-0.33 | -0.11275 | -0.8538
-0.32 | -0.10555 | -0.8134
-0.31 | -0.09751 | -0.7718
-0.3 | -0.09065 | -0.7387
-0.29 | -0.08334 | -0.6949
-0.28 | -0.07815 | -0.6621
-0.27 | -0.0721 | -0.6308
-0.26 | -0.06618 | -0.5983
-0.25 | -0.06097 | -0.5638
-0.24 | -0.05593 | -0.5366
-0.23 | -0.05163 | -0.508
-0.22 | -0.047617 | -0.48219
-0.21 | -0.04442 | -0.457
-0.2 | -0.040288 | -0.42473
-0.19 | -0.03656 | -0.39999
-0.18 | -0.033322 | -0.37349
-0.17 | -0.030408 | -0.34836
-0.16 | -0.027618 | -0.32896
-0.15 | -0.025176 | -0.30787
-0.14 | -0.022811 | -0.28581
-0.13 | -0.020411 | -0.26412
-0.12 | -0.018138 | -0.24332
-0.11 | -0.016203 | -0.22398
-0.1 | -0.014343 | -0.20626
-0.09 | -0.012881 | -0.1886
-0.08 | -0.011082 | -0.17295
-0.07 | -0.009554 | -0.15987
-0.06 | -0.00822 | -0.14451
-0.05 | -0.006908 | -0.13133
-0.04 | -0.005391 | -0.11904
-0.03 | -0.0041187 | -0.10733
-0.02 | -0.0028245 | -0.09728
-0.01 | -0.001406 | -0.08825
0 | -3.04e-05 | -0.07726
0.01 | 0.0014874 | -0.06922
0.02 | 0.0030724 | -0.06143
0.03 | 0.0049147 | -0.05406
0.04 | 0.006848 | -0.046306
0.05 | 0.009102 | -0.038696
0.06 | 0.011805 | -0.031788
0.07 | 0.014597 | -0.023528
0.08 | 0.017753 | -0.015623
0.09 | 0.021332 | -0.0071
0.1 | 0.025893 | 0.002971
0.11 | 0.030708 | 0.013793
0.12 | 0.036082 | 0.027155
0.13 | 0.042441 | 0.042589
0.14 | 0.050089 | 0.06044
0.15 | 0.05759 | 0.08272
0.16 | 0.06687 | 0.10994
0.17 | 0.07841 | 0.14199
0.18 | 0.09029 | 0.18035
0.19 | 0.10461 | 0.22737
0.2 | 0.12085 | 0.28335
0.21 | 0.1388 | 0.35011
0.22 | 0.15994 | 0.43016
0.23 | 0.18319 | 0.5237
0.24 | 0.20994 | 0.631
0.25 | 0.23908 | 0.7646
0.26 | 0.27067 | 0.9184
0.27 | 0.30886 | 1.1037
0.28 | 0.35008 | 1.3173
0.29 | 0.3978 | 1.5673
0.3 | 0.4507 | 1.8554
0.31 | 0.50971 | 2.1949
0.32 | 0.5733 | 2.5865
0.33 | 0.6471 | 3.0425
0.34 | 0.7322 | 3.5826
0.35 | 0.8242 | 4.1961
0.36 | 0.928 | 4.9101
0.37 | 1.043 | 5.724
0.38 | 1.1718 | 6.691
0.39 | 1.3222 | 7.821
0.4 | 1.4836 | 9.127
0.41 | 1.6634 | 10.645
0.42 | 1.8822 | 12.415
0.43 | 2.1308 | 14.458
0.44 | 2.4071 | 16.88
0.45 | 2.722 | 19.656
0.46 | 3.1086 | 23.002
0.47 | 3.5447 | 26.817
0.48 | 4.0404 | 31.392
0.49 | 4.6615 | 36.697
0.5 | 5.37 | 42.937