## Diode Characteristic (uA-mm)
VGS (V) | VDS = 0.000 V | VDS = 0.500 V
-1.25 | -9.716 | -29.303
-1.24 | -9.327 | -28.236
-1.23 | -8.979 | -27.399
-1.22 | -8.64 | -26.399
-1.21 | -8.27 | -25.555
-1.2 | -7.933 | -24.651
-1.19 | -7.622 | -23.709
-1.18 | -7.338 | -22.976
-1.17 | -7.033 | -22.232
-1.16 | -6.781 | -21.469
-1.15 | -6.441 | -20.693
-1.14 | -6.224 | -19.996
-1.13 | -5.973 | -19.302
-1.12 | -5.734 | -18.671
-1.11 | -5.502 | -17.927
-1.1 | -5.261 | -17.433
-1.09 | -5.043 | -16.782
-1.08 | -4.8645 | -16.173
-1.07 | -4.6726 | -15.573
-1.06 | -4.4807 | -15.073
-1.05 | -4.2849 | -14.629
-1.04 | -4.0983 | -14.096
-1.03 | -3.9212 | -13.538
-1.02 | -3.7469 | -13.062
-1.01 | -3.6151 | -12.607
-1 | -3.4542 | -12.187
-0.99 | -3.3144 | -11.692
-0.98 | -3.1619 | -11.253
-0.97 | -3.0513 | -10.838
-0.96 | -2.8988 | -10.469
-0.95 | -2.7976 | -10.068
-0.94 | -2.6684 | -9.729
-0.93 | -2.5404 | -9.356
-0.92 | -2.4403 | -9.005
-0.91 | -2.3372 | -8.696
-0.9 | -2.2289 | -8.408
-0.89 | -2.1264 | -8.076
-0.88 | -2.0288 | -7.779
-0.87 | -1.9403 | -7.468
-0.86 | -1.8474 | -7.198
-0.85 | -1.7669 | -6.89
-0.84 | -1.6772 | -6.653
-0.83 | -1.6069 | -6.384
-0.82 | -1.5335 | -6.156
-0.81 | -1.4606 | -5.918
-0.8 | -1.4017 | -5.69
-0.79 | -1.3273 | -5.442
-0.78 | -1.2641 | -5.281
-0.77 | -1.2022 | -5.033
-0.76 | -1.1407 | -4.858
-0.75 | -1.0857 | -4.6455
-0.74 | -1.037 | -4.468
-0.73 | -0.9875 | -4.2969
-0.72 | -0.935 | -4.1068
-0.71 | -0.8897 | -3.9379
-0.7 | -0.8445 | -3.7877
-0.69 | -0.8035 | -3.6428
-0.68 | -0.7656 | -3.4894
-0.67 | -0.7284 | -3.3328
-0.66 | -0.6898 | -3.1748
-0.65 | -0.6556 | -3.0588
-0.64 | -0.6231 | -2.9341
-0.63 | -0.5895 | -2.8149
-0.62 | -0.5581 | -2.6976
-0.61 | -0.5257 | -2.5879
-0.6 | -0.50301 | -2.4781
-0.59 | -0.47643 | -2.3654
-0.58 | -0.45098 | -2.2505
-0.57 | -0.42673 | -2.1714
-0.56 | -0.40058 | -2.0818
-0.55 | -0.37832 | -1.9844
-0.54 | -0.35824 | -1.9038
-0.53 | -0.33951 | -1.8131
-0.52 | -0.31891 | -1.7318
-0.51 | -0.30136 | -1.6541
-0.5 | -0.28253 | -1.5816
-0.49 | -0.26916 | -1.5154
-0.48 | -0.25138 | -1.4467
-0.47 | -0.23622 | -1.38
-0.46 | -0.22236 | -1.3179
-0.45 | -0.20871 | -1.2635
-0.44 | -0.19587 | -1.2036
-0.43 | -0.18245 | -1.1436
-0.42 | -0.17217 | -1.0885
-0.41 | -0.16181 | -1.0483
-0.4 | -0.15068 | -0.9966
-0.39 | -0.14105 | -0.953
-0.38 | -0.1319 | -0.8996
-0.37 | -0.12307 | -0.861
-0.36 | -0.1154 | -0.8176
-0.35 | -0.10756 | -0.7755
-0.34 | -0.10069 | -0.7434
-0.33 | -0.09366 | -0.7049
-0.32 | -0.08717 | -0.6705
-0.31 | -0.0804 | -0.6376
-0.3 | -0.07486 | -0.6061
-0.29 | -0.06947 | -0.5776
-0.28 | -0.06369 | -0.5483
-0.27 | -0.0596 | -0.517
-0.26 | -0.05466 | -0.50022
-0.25 | -0.05054 | -0.47285
-0.24 | -0.047059 | -0.44679
-0.23 | -0.043243 | -0.41575
-0.22 | -0.039616 | -0.39849
-0.21 | -0.036761 | -0.37622
-0.2 | -0.033648 | -0.35248
-0.19 | -0.030726 | -0.32862
-0.18 | -0.028102 | -0.30833
-0.17 | -0.025509 | -0.28755
-0.16 | -0.023198 | -0.27009
-0.15 | -0.020872 | -0.24923
-0.14 | -0.018881 | -0.23154
-0.13 | -0.016991 | -0.21488
-0.12 | -0.015232 | -0.19864
-0.11 | -0.013605 | -0.18454
-0.1 | -0.012075 | -0.16885
-0.09 | -0.010661 | -0.15671
-0.08 | -0.009413 | -0.14208
-0.07 | -0.008049 | -0.12942
-0.06 | -0.006909 | -0.11786
-0.05 | -0.005775 | -0.10847
-0.04 | -0.0046838 | -0.09866
-0.03 | -0.0035054 | -0.08925
-0.02 | -0.0024203 | -0.08092
-0.01 | -0.0012249 | -0.07393
0 | -5.8e-05 | -0.06542
0.01 | 0.0012898 | -0.05843
0.02 | 0.0026498 | -0.05246
0.03 | 0.0042865 | -0.046122
0.04 | 0.005934 | -0.03914
0.05 | 0.007877 | -0.03386
0.06 | 0.01008 | -0.026773
0.07 | 0.012679 | -0.019852
0.08 | 0.015444 | -0.012589
0.09 | 0.018565 | -0.0046049
0.1 | 0.022485 | 0.0047063
0.11 | 0.02669 | 0.015137
0.12 | 0.031611 | 0.027929
0.13 | 0.036955 | 0.043021
0.14 | 0.043359 | 0.06119
0.15 | 0.05078 | 0.08324
0.16 | 0.05839 | 0.11091
0.17 | 0.0678 | 0.14389
0.18 | 0.07899 | 0.18518
0.19 | 0.09162 | 0.23475
0.2 | 0.10527 | 0.29443
0.21 | 0.12165 | 0.3666
0.22 | 0.13974 | 0.45233
0.23 | 0.16009 | 0.55619
0.24 | 0.18345 | 0.674
0.25 | 0.21 | 0.821
0.26 | 0.23969 | 0.9965
0.27 | 0.27411 | 1.2033
0.28 | 0.31121 | 1.445
0.29 | 0.35424 | 1.7322
0.3 | 0.40081 | 2.065
0.31 | 0.45608 | 2.4586
0.32 | 0.51581 | 2.918
0.33 | 0.571 | 3.4672
0.34 | 0.6474 | 4.1025
0.35 | 0.7306 | 4.832
0.36 | 0.8262 | 5.685
0.37 | 0.9338 | 6.725
0.38 | 1.0516 | 7.92
0.39 | 1.1825 | 9.337
0.4 | 1.3399 | 10.978
0.41 | 1.5115 | 12.892
0.42 | 1.713 | 15.181
0.43 | 1.9408 | 17.873
0.44 | 2.1948 | 21.046
0.45 | 2.501 | 24.758
0.46 | 2.8487 | 29.175
0.47 | 3.2708 | 34.326
0.48 | 3.7452 | 40.511
0.49 | 4.3244 | 47.78
0.5 | 5.0145 | 56.391