## Diode Characteristic (uA-mm)
VGS (V) | VDS = 0.000 V | VDS = 0.500 V
-1.25 | -10.554 | -31.555
-1.24 | -10.183 | -30.544
-1.23 | -9.737 | -29.482
-1.22 | -9.406 | -28.664
-1.21 | -9.045 | -27.63
-1.2 | -8.689 | -26.836
-1.19 | -8.355 | -25.75
-1.18 | -7.997 | -24.916
-1.17 | -7.708 | -24.072
-1.16 | -7.375 | -23.245
-1.15 | -7.121 | -22.549
-1.14 | -6.791 | -21.843
-1.13 | -6.553 | -21.073
-1.12 | -6.269 | -20.362
-1.11 | -6.007 | -19.727
-1.1 | -5.791 | -19.014
-1.09 | -5.553 | -18.394
-1.08 | -5.352 | -17.823
-1.07 | -5.087 | -17.171
-1.06 | -4.9327 | -16.569
-1.05 | -4.6958 | -16.009
-1.04 | -4.5145 | -15.559
-1.03 | -4.3178 | -14.932
-1.02 | -4.124 | -14.423
-1.01 | -3.9593 | -13.961
-1 | -3.7775 | -13.421
-0.99 | -3.6275 | -12.994
-0.98 | -3.4709 | -12.551
-0.97 | -3.3262 | -12.114
-0.96 | -3.1723 | -11.705
-0.95 | -3.0518 | -11.294
-0.94 | -2.9138 | -10.9
-0.93 | -2.7873 | -10.486
-0.92 | -2.6671 | -10.102
-0.91 | -2.5555 | -9.748
-0.9 | -2.4364 | -9.403
-0.89 | -2.3303 | -9.078
-0.88 | -2.2298 | -8.698
-0.87 | -2.1439 | -8.429
-0.86 | -2.0426 | -8.074
-0.85 | -1.9496 | -7.794
-0.84 | -1.8663 | -7.48
-0.83 | -1.7727 | -7.214
-0.82 | -1.6959 | -6.942
-0.81 | -1.6183 | -6.655
-0.8 | -1.5399 | -6.419
-0.79 | -1.4676 | -6.166
-0.78 | -1.4129 | -5.942
-0.77 | -1.3453 | -5.708
-0.76 | -1.2788 | -5.472
-0.75 | -1.2155 | -5.279
-0.74 | -1.1561 | -5.054
-0.73 | -1.1019 | -4.8618
-0.72 | -1.0452 | -4.6665
-0.71 | -1.0001 | -4.5075
-0.7 | -0.9485 | -4.2994
-0.69 | -0.9028 | -4.1455
-0.68 | -0.8541 | -3.9751
-0.67 | -0.8125 | -3.7848
-0.66 | -0.7723 | -3.6517
-0.65 | -0.7325 | -3.4995
-0.64 | -0.7007 | -3.3634
-0.63 | -0.659 | -3.2469
-0.62 | -0.6258 | -3.103
-0.61 | -0.5951 | -2.9635
-0.6 | -0.562 | -2.8481
-0.59 | -0.5334 | -2.7266
-0.58 | -0.50573 | -2.6113
-0.57 | -0.4774 | -2.501
-0.56 | -0.45156 | -2.3905
-0.55 | -0.42519 | -2.2947
-0.54 | -0.40082 | -2.1993
-0.53 | -0.38158 | -2.0984
-0.52 | -0.35926 | -2.01
-0.51 | -0.3377 | -1.9227
-0.5 | -0.32119 | -1.8393
-0.49 | -0.30153 | -1.7515
-0.48 | -0.28323 | -1.6713
-0.47 | -0.26759 | -1.6048
-0.46 | -0.25112 | -1.5371
-0.45 | -0.23695 | -1.4669
-0.44 | -0.22221 | -1.4001
-0.43 | -0.20866 | -1.3397
-0.42 | -0.19562 | -1.2721
-0.41 | -0.18318 | -1.2241
-0.4 | -0.17168 | -1.1665
-0.39 | -0.16069 | -1.1139
-0.38 | -0.15114 | -1.0597
-0.37 | -0.14036 | -1.0157
-0.36 | -0.13139 | -0.968
-0.35 | -0.12295 | -0.9256
-0.34 | -0.1142 | -0.8806
-0.33 | -0.10642 | -0.8392
-0.32 | -0.09848 | -0.7944
-0.31 | -0.09149 | -0.7602
-0.3 | -0.0848 | -0.7203
-0.29 | -0.07872 | -0.6864
-0.28 | -0.0732 | -0.6516
-0.27 | -0.06766 | -0.6198
-0.26 | -0.06234 | -0.5931
-0.25 | -0.05753 | -0.5592
-0.24 | -0.05338 | -0.5304
-0.23 | -0.049859 | -0.50404
-0.22 | -0.045563 | -0.47326
-0.21 | -0.041922 | -0.44054
-0.2 | -0.038651 | -0.41856
-0.19 | -0.035154 | -0.39109
-0.18 | -0.032044 | -0.36763
-0.17 | -0.029065 | -0.34408
-0.16 | -0.026462 | -0.32407
-0.15 | -0.023999 | -0.30279
-0.14 | -0.021757 | -0.28135
-0.13 | -0.019479 | -0.25998
-0.12 | -0.017508 | -0.24025
-0.11 | -0.015704 | -0.21974
-0.1 | -0.013989 | -0.20538
-0.09 | -0.012226 | -0.18788
-0.08 | -0.010683 | -0.17407
-0.07 | -0.009257 | -0.15803
-0.06 | -0.007905 | -0.14559
-0.05 | -0.006547 | -0.13223
-0.04 | -0.005268 | -0.1187
-0.03 | -0.0040074 | -0.10748
-0.02 | -0.0027737 | -0.09714
-0.01 | -0.0014092 | -0.08844
0 | 8.8e-06 | -0.07792
0.01 | 0.0014311 | -0.07066
0.02 | 0.0030684 | -0.06313
0.03 | 0.0047862 | -0.05478
0.04 | 0.006702 | -0.046852
0.05 | 0.009004 | -0.040256
0.06 | 0.011497 | -0.033295
0.07 | 0.014309 | -0.025161
0.08 | 0.017475 | -0.017924
0.09 | 0.021278 | -0.009274
0.1 | 0.025504 | 1.94e-05
0.11 | 0.030177 | 0.010807
0.12 | 0.035561 | 0.023381
0.13 | 0.042073 | 0.037748
0.14 | 0.049124 | 0.055478
0.15 | 0.05735 | 0.07546
0.16 | 0.0666 | 0.10089
0.17 | 0.0776 | 0.13085
0.18 | 0.09019 | 0.16717
0.19 | 0.10395 | 0.21071
0.2 | 0.12039 | 0.26268
0.21 | 0.13855 | 0.32498
0.22 | 0.15959 | 0.39756
0.23 | 0.18285 | 0.48546
0.24 | 0.20799 | 0.5836
0.25 | 0.23937 | 0.7062
0.26 | 0.27426 | 0.8486
0.27 | 0.31152 | 1.0169
0.28 | 0.35319 | 1.2137
0.29 | 0.39942 | 1.4402
0.3 | 0.45396 | 1.7069
0.31 | 0.51413 | 2.0179
0.32 | 0.5689 | 2.3724
0.33 | 0.6468 | 2.7937
0.34 | 0.7309 | 3.2804
0.35 | 0.8198 | 3.8334
0.36 | 0.9248 | 4.4835
0.37 | 1.0424 | 5.2383
0.38 | 1.1713 | 6.069
0.39 | 1.3243 | 7.063
0.4 | 1.4872 | 8.234
0.41 | 1.676 | 9.574
0.42 | 1.889 | 11.15
0.43 | 2.1395 | 12.978
0.44 | 2.4155 | 15.112
0.45 | 2.7311 | 17.575
0.46 | 3.1132 | 20.469
0.47 | 3.5515 | 23.815
0.48 | 4.063 | 27.772
0.49 | 4.6618 | 32.378
0.5 | 5.3865 | 37.76