## Diode Characteristic (uA-mm)
VGS (V) | VDS = 0.000 V | VDS = 0.500 V
-1.25 | -10.411 | -31.206
-1.24 | -9.981 | -30.257
-1.23 | -9.605 | -29.189
-1.22 | -9.227 | -28.295
-1.21 | -8.865 | -27.248
-1.2 | -8.494 | -26.33
-1.19 | -8.168 | -25.395
-1.18 | -7.835 | -24.64
-1.17 | -7.528 | -23.781
-1.16 | -7.204 | -22.975
-1.15 | -6.949 | -22.254
-1.14 | -6.673 | -21.335
-1.13 | -6.369 | -20.595
-1.12 | -6.138 | -19.91
-1.11 | -5.886 | -19.259
-1.1 | -5.618 | -18.596
-1.09 | -5.403 | -17.907
-1.08 | -5.179 | -17.338
-1.07 | -4.9525 | -16.818
-1.06 | -4.7839 | -16.193
-1.05 | -4.534 | -15.601
-1.04 | -4.3405 | -15.045
-1.03 | -4.1566 | -14.466
-1.02 | -4.0002 | -14.041
-1.01 | -3.8117 | -13.594
-1 | -3.6673 | -12.996
-0.99 | -3.499 | -12.521
-0.98 | -3.3618 | -12.036
-0.97 | -3.201 | -11.677
-0.96 | -3.074 | -11.228
-0.95 | -2.9383 | -10.863
-0.94 | -2.8113 | -10.411
-0.93 | -2.6896 | -10.036
-0.92 | -2.5645 | -9.647
-0.91 | -2.4515 | -9.311
-0.9 | -2.3464 | -8.958
-0.89 | -2.2311 | -8.597
-0.88 | -2.1337 | -8.307
-0.87 | -2.0404 | -7.952
-0.86 | -1.9445 | -7.665
-0.85 | -1.8569 | -7.379
-0.84 | -1.7752 | -7.087
-0.83 | -1.6965 | -6.808
-0.82 | -1.616 | -6.516
-0.81 | -1.5378 | -6.306
-0.8 | -1.4659 | -6.032
-0.79 | -1.4053 | -5.805
-0.78 | -1.3267 | -5.578
-0.77 | -1.2584 | -5.347
-0.76 | -1.2099 | -5.145
-0.75 | -1.1494 | -4.952
-0.74 | -1.0914 | -4.7275
-0.73 | -1.0377 | -4.5715
-0.72 | -0.9876 | -4.3702
-0.71 | -0.9384 | -4.1767
-0.7 | -0.892 | -4.0064
-0.69 | -0.8475 | -3.844
-0.68 | -0.8098 | -3.6847
-0.67 | -0.7656 | -3.5386
-0.66 | -0.7277 | -3.3875
-0.65 | -0.6879 | -3.2458
-0.64 | -0.6507 | -3.1088
-0.63 | -0.6159 | -2.9716
-0.62 | -0.5849 | -2.8562
-0.61 | -0.5518 | -2.7242
-0.6 | -0.5211 | -2.6078
-0.59 | -0.50148 | -2.5149
-0.58 | -0.47228 | -2.3977
-0.57 | -0.44818 | -2.2832
-0.56 | -0.4255 | -2.1884
-0.55 | -0.4012 | -2.0953
-0.54 | -0.37534 | -2.0084
-0.53 | -0.35885 | -1.9134
-0.52 | -0.3365 | -1.8255
-0.51 | -0.31804 | -1.741
-0.5 | -0.29893 | -1.6681
-0.49 | -0.28211 | -1.5878
-0.48 | -0.26595 | -1.5255
-0.47 | -0.25097 | -1.4497
-0.46 | -0.23647 | -1.3825
-0.45 | -0.22171 | -1.3292
-0.44 | -0.20813 | -1.2657
-0.43 | -0.19475 | -1.2001
-0.42 | -0.18229 | -1.1557
-0.41 | -0.17109 | -1.098
-0.4 | -0.16007 | -1.0445
-0.39 | -0.14896 | -0.9949
-0.38 | -0.13887 | -0.9464
-0.37 | -0.12953 | -0.9009
-0.36 | -0.12173 | -0.8573
-0.35 | -0.11347 | -0.8202
-0.34 | -0.105 | -0.7727
-0.33 | -0.09768 | -0.7428
-0.32 | -0.09081 | -0.6993
-0.31 | -0.08471 | -0.6661
-0.3 | -0.07781 | -0.6339
-0.29 | -0.07201 | -0.5991
-0.28 | -0.06676 | -0.5714
-0.27 | -0.06191 | -0.5379
-0.26 | -0.05705 | -0.5158
-0.25 | -0.05258 | -0.48965
-0.24 | -0.048949 | -0.46179
-0.23 | -0.044757 | -0.43338
-0.22 | -0.04145 | -0.40573
-0.21 | -0.038025 | -0.38511
-0.2 | -0.03448 | -0.36043
-0.19 | -0.031662 | -0.34241
-0.18 | -0.028791 | -0.31903
-0.17 | -0.026374 | -0.29776
-0.16 | -0.023854 | -0.27996
-0.15 | -0.021646 | -0.26145
-0.14 | -0.019506 | -0.24148
-0.13 | -0.017531 | -0.22346
-0.12 | -0.015769 | -0.20631
-0.11 | -0.01413 | -0.19086
-0.1 | -0.012537 | -0.17655
-0.09 | -0.011059 | -0.16209
-0.08 | -0.009614 | -0.14823
-0.07 | -0.008405 | -0.13654
-0.06 | -0.007179 | -0.12493
-0.05 | -0.005896 | -0.11388
-0.04 | -0.0047913 | -0.10393
-0.03 | -0.0036719 | -0.09386
-0.02 | -0.0024727 | -0.08448
-0.01 | -0.0012914 | -0.07707
0 | -1.07e-05 | -0.06879
0.01 | 0.0012914 | -0.06044
0.02 | 0.00279 | -0.05394
0.03 | 0.0043598 | -0.047264
0.04 | 0.00607 | -0.040449
0.05 | 0.00832 | -0.033989
0.06 | 0.01057 | -0.027497
0.07 | 0.013102 | -0.020676
0.08 | 0.016037 | -0.013342
0.09 | 0.019541 | -0.005014
0.1 | 0.023241 | 0.005049
0.11 | 0.027428 | 0.016112
0.12 | 0.032547 | 0.02924
0.13 | 0.038458 | 0.045247
0.14 | 0.045125 | 0.06381
0.15 | 0.052471 | 0.08774
0.16 | 0.05986 | 0.11723
0.17 | 0.07019 | 0.15241
0.18 | 0.08125 | 0.19552
0.19 | 0.09376 | 0.2466
0.2 | 0.10821 | 0.31043
0.21 | 0.12415 | 0.38784
0.22 | 0.1432 | 0.48011
0.23 | 0.16476 | 0.5848
0.24 | 0.18742 | 0.7173
0.25 | 0.21451 | 0.8739
0.26 | 0.24326 | 1.0611
0.27 | 0.27875 | 1.2791
0.28 | 0.31674 | 1.5374
0.29 | 0.35905 | 1.8451
0.3 | 0.40938 | 2.2088
0.31 | 0.45951 | 2.6389
0.32 | 0.52123 | 3.1328
0.33 | 0.5748 | 3.7145
0.34 | 0.6497 | 4.3985
0.35 | 0.7367 | 5.2011
0.36 | 0.8312 | 6.1
0.37 | 0.9343 | 7.23
0.38 | 1.0538 | 8.507
0.39 | 1.19 | 10.039
0.4 | 1.3437 | 11.829
0.41 | 1.5119 | 13.947
0.42 | 1.7181 | 16.427
0.43 | 1.9406 | 19.404
0.44 | 2.1967 | 22.888
0.45 | 2.5073 | 26.991
0.46 | 2.8574 | 31.878
0.47 | 3.2704 | 37.632
0.48 | 3.7525 | 44.471
0.49 | 4.3363 | 52.472
0.5 | 5.0163 | 61.99