## Diode Characteristic (uA-mm)
VGS (V) | VDS = 0.000 V | VDS = 0.500 V
-1.25 | -10.061 | -29.224
-1.24 | -9.663 | -28.271
-1.23 | -9.282 | -27.358
-1.22 | -8.873 | -26.384
-1.21 | -8.528 | -25.522
-1.2 | -8.235 | -24.748
-1.19 | -7.868 | -23.907
-1.18 | -7.602 | -23.103
-1.17 | -7.311 | -22.365
-1.16 | -7.047 | -21.708
-1.15 | -6.741 | -20.914
-1.14 | -6.498 | -20.105
-1.13 | -6.244 | -19.487
-1.12 | -5.993 | -18.818
-1.11 | -5.733 | -18.259
-1.1 | -5.494 | -17.653
-1.09 | -5.272 | -17.026
-1.08 | -5.047 | -16.41
-1.07 | -4.8642 | -15.873
-1.06 | -4.6448 | -15.316
-1.05 | -4.472 | -14.807
-1.04 | -4.3028 | -14.224
-1.03 | -4.1116 | -13.744
-1.02 | -3.9373 | -13.226
-1.01 | -3.7852 | -12.803
-1 | -3.6169 | -12.35
-0.99 | -3.4559 | -11.93
-0.98 | -3.3349 | -11.465
-0.97 | -3.1735 | -11.11
-0.96 | -3.034 | -10.714
-0.95 | -2.9237 | -10.325
-0.94 | -2.7896 | -9.936
-0.93 | -2.676 | -9.617
-0.92 | -2.5632 | -9.221
-0.91 | -2.456 | -8.909
-0.9 | -2.3522 | -8.558
-0.89 | -2.2386 | -8.251
-0.88 | -2.1519 | -7.973
-0.87 | -2.0448 | -7.645
-0.86 | -1.9492 | -7.402
-0.85 | -1.8629 | -7.091
-0.84 | -1.7731 | -6.848
-0.83 | -1.7002 | -6.57
-0.82 | -1.6176 | -6.333
-0.81 | -1.545 | -6.096
-0.8 | -1.4727 | -5.85
-0.79 | -1.4095 | -5.633
-0.78 | -1.3453 | -5.416
-0.77 | -1.2854 | -5.184
-0.76 | -1.2089 | -4.9974
-0.75 | -1.158 | -4.8279
-0.74 | -1.1043 | -4.586
-0.73 | -1.0543 | -4.4039
-0.72 | -1.0013 | -4.2676
-0.71 | -0.9461 | -4.1003
-0.7 | -0.9 | -3.9095
-0.69 | -0.8593 | -3.7488
-0.68 | -0.8182 | -3.6051
-0.67 | -0.7736 | -3.452
-0.66 | -0.7374 | -3.3273
-0.65 | -0.7 | -3.1884
-0.64 | -0.6653 | -3.0422
-0.63 | -0.628 | -2.9247
-0.62 | -0.5983 | -2.7986
-0.61 | -0.569 | -2.6832
-0.6 | -0.5371 | -2.5883
-0.59 | -0.5075 | -2.4522
-0.58 | -0.48387 | -2.3517
-0.57 | -0.45621 | -2.2728
-0.56 | -0.43381 | -2.1682
-0.55 | -0.40823 | -2.0838
-0.54 | -0.38875 | -1.9924
-0.53 | -0.36772 | -1.9138
-0.52 | -0.34558 | -1.829
-0.51 | -0.32526 | -1.7507
-0.5 | -0.30898 | -1.6633
-0.49 | -0.28945 | -1.593
-0.48 | -0.27335 | -1.529
-0.47 | -0.25558 | -1.4624
-0.46 | -0.2401 | -1.3945
-0.45 | -0.22734 | -1.3271
-0.44 | -0.21209 | -1.2681
-0.43 | -0.19924 | -1.2116
-0.42 | -0.1863 | -1.1575
-0.41 | -0.17534 | -1.103
-0.4 | -0.16454 | -1.0442
-0.39 | -0.15523 | -0.9966
-0.38 | -0.14493 | -0.9541
-0.37 | -0.13594 | -0.9084
-0.36 | -0.12609 | -0.8668
-0.35 | -0.11855 | -0.8302
-0.34 | -0.11094 | -0.7887
-0.33 | -0.10317 | -0.7491
-0.32 | -0.09518 | -0.7159
-0.31 | -0.08841 | -0.6835
-0.3 | -0.08218 | -0.6462
-0.29 | -0.07684 | -0.6178
-0.28 | -0.07071 | -0.5885
-0.27 | -0.06544 | -0.5565
-0.26 | -0.06059 | -0.5289
-0.25 | -0.05598 | -0.5006
-0.24 | -0.05138 | -0.47635
-0.23 | -0.047979 | -0.45248
-0.22 | -0.043943 | -0.42662
-0.21 | -0.040273 | -0.40084
-0.2 | -0.036494 | -0.37676
-0.19 | -0.033495 | -0.35358
-0.18 | -0.030725 | -0.33239
-0.17 | -0.028079 | -0.30904
-0.16 | -0.02538 | -0.28853
-0.15 | -0.023007 | -0.26768
-0.14 | -0.020782 | -0.25127
-0.13 | -0.018563 | -0.23172
-0.12 | -0.01683 | -0.21503
-0.11 | -0.015003 | -0.19871
-0.1 | -0.013342 | -0.1844
-0.09 | -0.011663 | -0.16923
-0.08 | -0.010221 | -0.15571
-0.07 | -0.008938 | -0.14281
-0.06 | -0.007627 | -0.12941
-0.05 | -0.006257 | -0.11722
-0.04 | -0.005059 | -0.10646
-0.03 | -0.0038541 | -0.09666
-0.02 | -0.0026216 | -0.08731
-0.01 | -0.001358 | -0.07822
0 | -8e-06 | -0.06948
0.01 | 0.001362 | -0.06192
0.02 | 0.0029179 | -0.05467
0.03 | 0.0045545 | -0.047449
0.04 | 0.006345 | -0.040843
0.05 | 0.008654 | -0.034326
0.06 | 0.010936 | -0.027604
0.07 | 0.013586 | -0.020306
0.08 | 0.016701 | -0.012552
0.09 | 0.020267 | -0.0044899
0.1 | 0.02429 | 0.0051865
0.11 | 0.028712 | 0.016389
0.12 | 0.03428 | 0.02966
0.13 | 0.040349 | 0.045154
0.14 | 0.047296 | 0.0643
0.15 | 0.05489 | 0.08779
0.16 | 0.06291 | 0.11636
0.17 | 0.07331 | 0.15074
0.18 | 0.08561 | 0.19371
0.19 | 0.09835 | 0.24451
0.2 | 0.11392 | 0.30632
0.21 | 0.1305 | 0.38134
0.22 | 0.15063 | 0.47068
0.23 | 0.1732 | 0.5734
0.24 | 0.19779 | 0.7024
0.25 | 0.22588 | 0.8531
0.26 | 0.25643 | 1.0323
0.27 | 0.29427 | 1.2407
0.28 | 0.33284 | 1.4876
0.29 | 0.3773 | 1.7833
0.3 | 0.42869 | 2.1268
0.31 | 0.48464 | 2.5341
0.32 | 0.54829 | 2.9956
0.33 | 0.6096 | 3.5555
0.34 | 0.687 | 4.194
0.35 | 0.7781 | 4.9403
0.36 | 0.8758 | 5.806
0.37 | 0.9882 | 6.844
0.38 | 1.1117 | 8.048
0.39 | 1.2536 | 9.452
0.4 | 1.4108 | 11.104
0.41 | 1.586 | 13.041
0.42 | 1.7956 | 15.322
0.43 | 2.0301 | 18.03
0.44 | 2.2902 | 21.185
0.45 | 2.6018 | 24.906
0.46 | 2.9721 | 29.286
0.47 | 3.3941 | 34.48
0.48 | 3.8921 | 40.59
0.49 | 4.4812 | 47.861
0.5 | 5.1886 | 56.365