## Diode Characteristic (uA-mm)
VGS (V) | VDS = 0.000 V | VDS = 0.500 V
-1.25 | -11.63 | -35.964
-1.24 | -11.177 | -34.776
-1.23 | -10.769 | -33.48
-1.22 | -10.298 | -32.453
-1.21 | -9.885 | -31.414
-1.2 | -9.508 | -30.382
-1.19 | -9.119 | -29.305
-1.18 | -8.756 | -28.214
-1.17 | -8.424 | -27.283
-1.16 | -8.062 | -26.54
-1.15 | -7.727 | -25.626
-1.14 | -7.408 | -24.686
-1.13 | -7.102 | -23.87
-1.12 | -6.814 | -23.076
-1.11 | -6.531 | -22.31
-1.1 | -6.274 | -21.474
-1.09 | -6.037 | -20.768
-1.08 | -5.806 | -19.955
-1.07 | -5.554 | -19.315
-1.06 | -5.345 | -18.711
-1.05 | -5.102 | -18.077
-1.04 | -4.8861 | -17.349
-1.03 | -4.6671 | -16.789
-1.02 | -4.4643 | -16.207
-1.01 | -4.2634 | -15.615
-1 | -4.0913 | -15.076
-0.99 | -3.9146 | -14.469
-0.98 | -3.7441 | -14.001
-0.97 | -3.5766 | -13.519
-0.96 | -3.4364 | -12.918
-0.95 | -3.2634 | -12.569
-0.94 | -3.1266 | -12.021
-0.93 | -2.9866 | -11.606
-0.92 | -2.852 | -11.131
-0.91 | -2.7343 | -10.728
-0.9 | -2.6082 | -10.405
-0.89 | -2.48 | -9.961
-0.88 | -2.3652 | -9.638
-0.87 | -2.2683 | -9.255
-0.86 | -2.1616 | -8.895
-0.85 | -2.0643 | -8.584
-0.84 | -1.9742 | -8.266
-0.83 | -1.8843 | -7.951
-0.82 | -1.7998 | -7.63
-0.81 | -1.7156 | -7.341
-0.8 | -1.6351 | -7.08
-0.79 | -1.5485 | -6.786
-0.78 | -1.4766 | -6.534
-0.77 | -1.4058 | -6.227
-0.76 | -1.3381 | -6.003
-0.75 | -1.273 | -5.744
-0.74 | -1.2119 | -5.492
-0.73 | -1.1545 | -5.328
-0.72 | -1.1045 | -5.066
-0.71 | -1.0352 | -4.9441
-0.7 | -0.9855 | -4.7038
-0.69 | -0.9346 | -4.519
-0.68 | -0.8888 | -4.3486
-0.67 | -0.8394 | -4.1449
-0.66 | -0.7968 | -3.9983
-0.65 | -0.7564 | -3.8081
-0.64 | -0.7154 | -3.6666
-0.63 | -0.6799 | -3.5186
-0.62 | -0.6473 | -3.3634
-0.61 | -0.6103 | -3.2157
-0.6 | -0.5781 | -3.0761
-0.59 | -0.5439 | -2.9411
-0.58 | -0.5125 | -2.8226
-0.57 | -0.48801 | -2.6977
-0.56 | -0.46391 | -2.5687
-0.55 | -0.43579 | -2.4503
-0.54 | -0.41331 | -2.3372
-0.53 | -0.38828 | -2.2428
-0.52 | -0.36583 | -2.1414
-0.51 | -0.34491 | -2.0607
-0.5 | -0.32206 | -1.9639
-0.49 | -0.3055 | -1.8723
-0.48 | -0.28775 | -1.7939
-0.47 | -0.27019 | -1.7081
-0.46 | -0.25373 | -1.6301
-0.45 | -0.23722 | -1.564
-0.44 | -0.22309 | -1.4967
-0.43 | -0.20806 | -1.4179
-0.42 | -0.19614 | -1.3531
-0.41 | -0.18408 | -1.2943
-0.4 | -0.17219 | -1.2369
-0.39 | -0.16034 | -1.1802
-0.38 | -0.14855 | -1.1263
-0.37 | -0.14041 | -1.0634
-0.36 | -0.13135 | -1.024
-0.35 | -0.12167 | -0.9674
-0.34 | -0.11383 | -0.9228
-0.33 | -0.10549 | -0.877
-0.32 | -0.09809 | -0.8349
-0.31 | -0.09079 | -0.7948
-0.3 | -0.08406 | -0.7537
-0.29 | -0.07787 | -0.7132
-0.28 | -0.07224 | -0.675
-0.27 | -0.06672 | -0.6438
-0.26 | -0.06159 | -0.6067
-0.25 | -0.05615 | -0.5755
-0.24 | -0.05205 | -0.5465
-0.23 | -0.048404 | -0.5124
-0.22 | -0.044348 | -0.49051
-0.21 | -0.040761 | -0.45953
-0.2 | -0.037267 | -0.4321
-0.19 | -0.033754 | -0.40464
-0.18 | -0.030903 | -0.38111
-0.17 | -0.027984 | -0.35926
-0.16 | -0.025707 | -0.33602
-0.15 | -0.023241 | -0.31199
-0.14 | -0.020927 | -0.28895
-0.13 | -0.018777 | -0.2692
-0.12 | -0.01671 | -0.25002
-0.11 | -0.01502 | -0.23096
-0.1 | -0.013348 | -0.21524
-0.09 | -0.011786 | -0.19743
-0.08 | -0.010309 | -0.1818
-0.07 | -0.008952 | -0.16665
-0.06 | -0.007539 | -0.15383
-0.05 | -0.006268 | -0.14135
-0.04 | -0.00506 | -0.12705
-0.03 | -0.0038683 | -0.1153
-0.02 | -0.0025791 | -0.10479
-0.01 | -0.0013672 | -0.09425
0 | -2.31e-05 | -0.08455
0.01 | 0.0013567 | -0.07563
0.02 | 0.002925 | -0.0675
0.03 | 0.0046081 | -0.05964
0.04 | 0.006552 | -0.05206
0.05 | 0.008702 | -0.044135
0.06 | 0.011106 | -0.036956
0.07 | 0.013844 | -0.028738
0.08 | 0.017089 | -0.020605
0.09 | 0.020763 | -0.011662
0.1 | 0.024896 | -0.0015354
0.11 | 0.029531 | 0.010044
0.12 | 0.035267 | 0.023105
0.13 | 0.041547 | 0.038702
0.14 | 0.048454 | 0.05697
0.15 | 0.056624 | 0.07877
0.16 | 0.06493 | 0.1061
0.17 | 0.07614 | 0.13869
0.18 | 0.08872 | 0.17671
0.19 | 0.1026 | 0.22359
0.2 | 0.11843 | 0.27842
0.21 | 0.13676 | 0.34666
0.22 | 0.1577 | 0.42721
0.23 | 0.18077 | 0.52187
0.24 | 0.20629 | 0.6302
0.25 | 0.23693 | 0.7633
0.26 | 0.27025 | 0.9178
0.27 | 0.30765 | 1.1009
0.28 | 0.35071 | 1.3149
0.29 | 0.39716 | 1.5615
0.3 | 0.45323 | 1.8591
0.31 | 0.51351 | 2.1982
0.32 | 0.5616 | 2.5933
0.33 | 0.6387 | 3.0502
0.34 | 0.7243 | 3.5867
0.35 | 0.8159 | 4.2051
0.36 | 0.922 | 4.9198
0.37 | 1.0419 | 5.744
0.38 | 1.171 | 6.727
0.39 | 1.3213 | 7.831
0.4 | 1.4925 | 9.152
0.41 | 1.6807 | 10.679
0.42 | 1.8964 | 12.495
0.43 | 2.1457 | 14.553
0.44 | 2.4266 | 16.979
0.45 | 2.7492 | 19.813
0.46 | 3.1442 | 23.129
0.47 | 3.5849 | 27.035
0.48 | 4.1003 | 31.613
0.49 | 4.7206 | 36.953
0.5 | 5.4622 | 43.192