## Diode Characteristic (uA-mm)
VGS (V) | VDS = 0.000 V | VDS = 0.500 V
-1.25 | -11.443 | -32.152
-1.24 | -11.051 | -30.947
-1.23 | -10.536 | -29.94
-1.22 | -10.207 | -29.038
-1.21 | -9.809 | -28.134
-1.2 | -9.441 | -27.22
-1.19 | -9.05 | -26.09
-1.18 | -8.696 | -25.274
-1.17 | -8.36 | -24.589
-1.16 | -8.044 | -23.71
-1.15 | -7.747 | -22.953
-1.14 | -7.452 | -22.167
-1.13 | -7.206 | -21.415
-1.12 | -6.881 | -20.69
-1.11 | -6.567 | -20.097
-1.1 | -6.348 | -19.37
-1.09 | -6.107 | -18.683
-1.08 | -5.855 | -18.057
-1.07 | -5.604 | -17.506
-1.06 | -5.37 | -16.823
-1.05 | -5.197 | -16.31
-1.04 | -4.991 | -15.705
-1.03 | -4.7695 | -15.158
-1.02 | -4.6114 | -14.65
-1.01 | -4.3954 | -14.061
-1 | -4.2241 | -13.606
-0.99 | -4.0866 | -13.16
-0.98 | -3.8955 | -12.694
-0.97 | -3.7371 | -12.304
-0.96 | -3.5699 | -11.81
-0.95 | -3.4335 | -11.436
-0.94 | -3.2909 | -10.967
-0.93 | -3.1552 | -10.61
-0.92 | -2.9992 | -10.206
-0.91 | -2.9056 | -9.879
-0.9 | -2.7975 | -9.55
-0.89 | -2.6749 | -9.087
-0.88 | -2.5384 | -8.799
-0.87 | -2.402 | -8.474
-0.86 | -2.3057 | -8.17
-0.85 | -2.2169 | -7.818
-0.84 | -2.1288 | -7.562
-0.83 | -2.0035 | -7.275
-0.82 | -1.9456 | -6.964
-0.81 | -1.861 | -6.704
-0.8 | -1.7953 | -6.491
-0.79 | -1.6991 | -6.246
-0.78 | -1.6305 | -5.977
-0.77 | -1.5608 | -5.774
-0.76 | -1.4895 | -5.519
-0.75 | -1.4053 | -5.301
-0.74 | -1.3466 | -5.092
-0.73 | -1.2859 | -4.8994
-0.72 | -1.2252 | -4.7164
-0.71 | -1.1712 | -4.5323
-0.7 | -1.1125 | -4.3378
-0.69 | -1.0694 | -4.1827
-0.68 | -1.0196 | -4.0175
-0.67 | -0.9602 | -3.8632
-0.66 | -0.9267 | -3.7065
-0.65 | -0.8843 | -3.5336
-0.64 | -0.8377 | -3.4099
-0.63 | -0.8017 | -3.2359
-0.62 | -0.7583 | -3.1111
-0.61 | -0.7164 | -2.9756
-0.6 | -0.6789 | -2.8462
-0.59 | -0.645 | -2.7369
-0.58 | -0.6079 | -2.6247
-0.57 | -0.5774 | -2.4927
-0.56 | -0.5518 | -2.3849
-0.55 | -0.5268 | -2.2893
-0.54 | -0.50371 | -2.2118
-0.53 | -0.46368 | -2.1212
-0.52 | -0.45125 | -2.0284
-0.51 | -0.42336 | -1.9392
-0.5 | -0.40564 | -1.8577
-0.49 | -0.38114 | -1.7749
-0.48 | -0.36155 | -1.6888
-0.47 | -0.34069 | -1.5993
-0.46 | -0.3218 | -1.5584
-0.45 | -0.30453 | -1.4795
-0.44 | -0.28292 | -1.4114
-0.43 | -0.26352 | -1.3442
-0.42 | -0.24755 | -1.2933
-0.41 | -0.23795 | -1.231
-0.4 | -0.22405 | -1.172
-0.39 | -0.21066 | -1.1147
-0.38 | -0.19416 | -1.0643
-0.37 | -0.18606 | -1.0201
-0.36 | -0.17259 | -0.9696
-0.35 | -0.15923 | -0.9215
-0.34 | -0.14904 | -0.8755
-0.33 | -0.14099 | -0.8307
-0.32 | -0.13125 | -0.7877
-0.31 | -0.11979 | -0.7482
-0.3 | -0.11452 | -0.7083
-0.29 | -0.10451 | -0.6759
-0.28 | -0.09641 | -0.6359
-0.27 | -0.09173 | -0.6066
-0.26 | -0.08333 | -0.5745
-0.25 | -0.07613 | -0.5446
-0.24 | -0.07037 | -0.5146
-0.23 | -0.06403 | -0.48641
-0.22 | -0.06099 | -0.46098
-0.21 | -0.05295 | -0.43558
-0.2 | -0.049757 | -0.40674
-0.19 | -0.045529 | -0.38503
-0.18 | -0.041874 | -0.35828
-0.17 | -0.03794 | -0.33486
-0.16 | -0.035538 | -0.31343
-0.15 | -0.031382 | -0.29119
-0.14 | -0.028618 | -0.26957
-0.13 | -0.025784 | -0.24972
-0.12 | -0.022627 | -0.23138
-0.11 | -0.020145 | -0.21345
-0.1 | -0.01792 | -0.19701
-0.09 | -0.016126 | -0.17927
-0.08 | -0.014159 | -0.16381
-0.07 | -0.01211 | -0.15067
-0.06 | -0.010323 | -0.13729
-0.05 | -0.008486 | -0.1249
-0.04 | -0.006701 | -0.11312
-0.03 | -0.005034 | -0.10182
-0.02 | -0.0033823 | -0.09258
-0.01 | -0.0017962 | -0.08258
0 | -6.17e-05 | -0.07366
0.01 | 0.0017845 | -0.06528
0.02 | 0.0036946 | -0.05657
0.03 | 0.005846 | -0.049283
0.04 | 0.008342 | -0.041443
0.05 | 0.010988 | -0.034188
0.06 | 0.013732 | -0.026443
0.07 | 0.017311 | -0.018999
0.08 | 0.021352 | -0.010395
0.09 | 0.025479 | -0.0003665
0.1 | 0.030256 | 0.011186
0.11 | 0.036043 | 0.023309
0.12 | 0.043079 | 0.037386
0.13 | 0.049732 | 0.05468
0.14 | 0.05764 | 0.07262
0.15 | 0.06724 | 0.09729
0.16 | 0.08191 | 0.12751
0.17 | 0.09349 | 0.1621
0.18 | 0.10617 | 0.20758
0.19 | 0.11978 | 0.25943
0.2 | 0.14208 | 0.31924
0.21 | 0.16257 | 0.39662
0.22 | 0.18055 | 0.48502
0.23 | 0.20244 | 0.589
0.24 | 0.24211 | 0.7094
0.25 | 0.27673 | 0.8648
0.26 | 0.31582 | 1.0341
0.27 | 0.3634 | 1.246
0.28 | 0.4035 | 1.4858
0.29 | 0.45857 | 1.763
0.3 | 0.51422 | 2.0906
0.31 | 0.5646 | 2.4767
0.32 | 0.6443 | 2.9266
0.33 | 0.7305 | 3.4571
0.34 | 0.8236 | 4.0715
0.35 | 0.9306 | 4.755
0.36 | 1.0288 | 5.5906
0.37 | 1.1701 | 6.521
0.38 | 1.3171 | 7.645
0.39 | 1.4729 | 8.939
0.4 | 1.6305 | 10.49
0.41 | 1.838 | 12.234
0.42 | 2.093 | 14.367
0.43 | 2.3099 | 16.841
0.44 | 2.6836 | 19.687
0.45 | 3.036 | 23.088
0.46 | 3.4483 | 27.056
0.47 | 3.9205 | 31.747
0.48 | 4.4145 | 37.248
0.49 | 5.117 | 43.735
0.5 | 5.933 | 51.4