## Diode Characteristic (uA-mm)
VGS (V) | VDS = 0.000 V | VDS = 0.500 V
-1.25 | -9.37 | -27.493
-1.24 | -8.95 | -26.734
-1.23 | -8.586 | -25.705
-1.22 | -8.272 | -24.838
-1.21 | -7.99 | -24.043
-1.2 | -7.671 | -23.155
-1.19 | -7.341 | -22.419
-1.18 | -7.075 | -21.666
-1.17 | -6.769 | -21.001
-1.16 | -6.535 | -20.337
-1.15 | -6.251 | -19.607
-1.14 | -6.015 | -18.907
-1.13 | -5.788 | -18.43
-1.12 | -5.591 | -17.752
-1.11 | -5.346 | -17.098
-1.1 | -5.106 | -16.556
-1.09 | -4.9376 | -16.081
-1.08 | -4.7268 | -15.461
-1.07 | -4.554 | -14.893
-1.06 | -4.3585 | -14.446
-1.05 | -4.1776 | -13.948
-1.04 | -4.0003 | -13.406
-1.03 | -3.8213 | -13.043
-1.02 | -3.6809 | -12.53
-1.01 | -3.5256 | -12.1
-1 | -3.3923 | -11.737
-0.99 | -3.2581 | -11.308
-0.98 | -3.1344 | -10.921
-0.97 | -2.9835 | -10.515
-0.96 | -2.8582 | -10.202
-0.95 | -2.7645 | -9.847
-0.94 | -2.639 | -9.467
-0.93 | -2.5275 | -9.09
-0.92 | -2.4129 | -8.748
-0.91 | -2.3143 | -8.497
-0.9 | -2.2074 | -8.14
-0.89 | -2.1156 | -7.858
-0.88 | -2.0162 | -7.558
-0.87 | -1.9289 | -7.279
-0.86 | -1.851 | -6.97
-0.85 | -1.7627 | -6.791
-0.84 | -1.6801 | -6.529
-0.83 | -1.6061 | -6.296
-0.82 | -1.5335 | -6.017
-0.81 | -1.4615 | -5.781
-0.8 | -1.3956 | -5.562
-0.79 | -1.3349 | -5.353
-0.78 | -1.2713 | -5.127
-0.77 | -1.2185 | -4.9243
-0.76 | -1.1598 | -4.7356
-0.75 | -1.1028 | -4.5327
-0.74 | -1.0509 | -4.3773
-0.73 | -0.9993 | -4.1996
-0.72 | -0.9524 | -4.0457
-0.71 | -0.8976 | -3.89
-0.7 | -0.8605 | -3.721
-0.69 | -0.8167 | -3.6064
-0.68 | -0.7764 | -3.4389
-0.67 | -0.7393 | -3.3081
-0.66 | -0.7017 | -3.1759
-0.65 | -0.6666 | -3.0338
-0.64 | -0.6344 | -2.9146
-0.63 | -0.5993 | -2.7991
-0.62 | -0.5723 | -2.691
-0.61 | -0.5364 | -2.5724
-0.6 | -0.5116 | -2.4653
-0.59 | -0.48883 | -2.3709
-0.58 | -0.46218 | -2.2586
-0.57 | -0.43767 | -2.1651
-0.56 | -0.41417 | -2.0672
-0.55 | -0.39483 | -1.9829
-0.54 | -0.37115 | -1.9044
-0.53 | -0.35195 | -1.8252
-0.52 | -0.33011 | -1.7456
-0.51 | -0.31224 | -1.6647
-0.5 | -0.29499 | -1.597
-0.49 | -0.27672 | -1.5291
-0.48 | -0.26113 | -1.4618
-0.47 | -0.2454 | -1.4032
-0.46 | -0.23145 | -1.3334
-0.45 | -0.21786 | -1.2725
-0.44 | -0.20443 | -1.2197
-0.43 | -0.19168 | -1.1652
-0.42 | -0.1802 | -1.1174
-0.41 | -0.16942 | -1.0612
-0.4 | -0.15939 | -1.0145
-0.39 | -0.14762 | -0.965
-0.38 | -0.13977 | -0.9257
-0.37 | -0.12948 | -0.8849
-0.36 | -0.12094 | -0.8431
-0.35 | -0.1134 | -0.806
-0.34 | -0.10519 | -0.763
-0.33 | -0.09837 | -0.7298
-0.32 | -0.09157 | -0.7021
-0.31 | -0.08596 | -0.6595
-0.3 | -0.07954 | -0.6296
-0.29 | -0.07423 | -0.5946
-0.28 | -0.0689 | -0.5691
-0.27 | -0.06374 | -0.5384
-0.26 | -0.05926 | -0.5111
-0.25 | -0.05452 | -0.48505
-0.24 | -0.05046 | -0.45939
-0.23 | -0.047051 | -0.43362
-0.22 | -0.043019 | -0.40798
-0.21 | -0.039344 | -0.38256
-0.2 | -0.036161 | -0.36277
-0.19 | -0.033377 | -0.34113
-0.18 | -0.030558 | -0.32335
-0.17 | -0.027713 | -0.29618
-0.16 | -0.025269 | -0.27854
-0.15 | -0.022848 | -0.26077
-0.14 | -0.020848 | -0.24013
-0.13 | -0.018546 | -0.22147
-0.12 | -0.016729 | -0.20378
-0.11 | -0.014978 | -0.18987
-0.1 | -0.013282 | -0.17468
-0.09 | -0.01162 | -0.16033
-0.08 | -0.010158 | -0.14683
-0.07 | -0.008847 | -0.13317
-0.06 | -0.007573 | -0.12266
-0.05 | -0.006198 | -0.11158
-0.04 | -0.005058 | -0.10164
-0.03 | -0.0038319 | -0.09254
-0.02 | -0.0025762 | -0.08276
-0.01 | -0.001356 | -0.07513
0 | -1.54e-05 | -0.06645
0.01 | 0.0013412 | -0.05904
0.02 | 0.0028672 | -0.05234
0.03 | 0.0044986 | -0.046018
0.04 | 0.006298 | -0.03928
0.05 | 0.008525 | -0.032444
0.06 | 0.010815 | -0.025941
0.07 | 0.013323 | -0.018644
0.08 | 0.01642 | -0.01067
0.09 | 0.020068 | -0.0016238
0.1 | 0.023883 | 0.008373
0.11 | 0.028373 | 0.020079
0.12 | 0.03361 | 0.034421
0.13 | 0.039625 | 0.051902
0.14 | 0.046202 | 0.07231
0.15 | 0.053825 | 0.09833
0.16 | 0.06159 | 0.13
0.17 | 0.07231 | 0.16842
0.18 | 0.0842 | 0.2147
0.19 | 0.09689 | 0.27217
0.2 | 0.11194 | 0.34132
0.21 | 0.12834 | 0.42471
0.22 | 0.14776 | 0.52426
0.23 | 0.17014 | 0.6364
0.24 | 0.19367 | 0.7754
0.25 | 0.22203 | 0.9471
0.26 | 0.25206 | 1.1469
0.27 | 0.28781 | 1.3808
0.28 | 0.32662 | 1.659
0.29 | 0.37 | 1.9851
0.3 | 0.42084 | 2.3773
0.31 | 0.47659 | 2.8276
0.32 | 0.53645 | 3.3591
0.33 | 0.5921 | 3.9831
0.34 | 0.6718 | 4.7098
0.35 | 0.7563 | 5.5793
0.36 | 0.8514 | 6.545
0.37 | 0.9648 | 7.727
0.38 | 1.0836 | 9.137
0.39 | 1.2234 | 10.758
0.4 | 1.376 | 12.701
0.41 | 1.5446 | 14.962
0.42 | 1.7513 | 17.656
0.43 | 1.9734 | 20.794
0.44 | 2.2441 | 24.494
0.45 | 2.5437 | 28.935
0.46 | 2.9096 | 34.204
0.47 | 3.3334 | 40.418
0.48 | 3.8068 | 47.658
0.49 | 4.3933 | 56.37
0.5 | 5.0843 | 66.43