## Diode Characteristic (uA-mm)
VGS (V) | VDS = 0.000 V | VDS = 0.500 V
-1.25 | -9.48 | -27.154
-1.24 | -9.117 | -26.364
-1.23 | -8.757 | -25.518
-1.22 | -8.416 | -24.756
-1.21 | -8.105 | -23.942
-1.2 | -7.822 | -23.112
-1.19 | -7.512 | -22.315
-1.18 | -7.186 | -21.582
-1.17 | -6.949 | -20.94
-1.16 | -6.656 | -20.301
-1.15 | -6.409 | -19.537
-1.14 | -6.13 | -18.81
-1.13 | -5.914 | -18.293
-1.12 | -5.684 | -17.727
-1.11 | -5.446 | -17.113
-1.1 | -5.246 | -16.424
-1.09 | -5.053 | -16.013
-1.08 | -4.8556 | -15.413
-1.07 | -4.6526 | -14.955
-1.06 | -4.4745 | -14.422
-1.05 | -4.3035 | -13.912
-1.04 | -4.1306 | -13.476
-1.03 | -3.969 | -13.037
-1.02 | -3.8039 | -12.583
-1.01 | -3.6237 | -12.151
-1 | -3.5015 | -11.767
-0.99 | -3.3605 | -11.301
-0.98 | -3.2254 | -10.994
-0.97 | -3.0728 | -10.585
-0.96 | -2.9659 | -10.209
-0.95 | -2.824 | -9.845
-0.94 | -2.7233 | -9.457
-0.93 | -2.6091 | -9.16
-0.92 | -2.4897 | -8.804
-0.91 | -2.3916 | -8.48
-0.9 | -2.2877 | -8.208
-0.89 | -2.1951 | -7.916
-0.88 | -2.1029 | -7.647
-0.87 | -2.0077 | -7.368
-0.86 | -1.9232 | -7.114
-0.85 | -1.8361 | -6.826
-0.84 | -1.7593 | -6.551
-0.83 | -1.6792 | -6.339
-0.82 | -1.6077 | -6.094
-0.81 | -1.5193 | -5.84
-0.8 | -1.4612 | -5.653
-0.79 | -1.4027 | -5.44
-0.78 | -1.3309 | -5.258
-0.77 | -1.2737 | -5.06
-0.76 | -1.2199 | -4.8395
-0.75 | -1.163 | -4.6507
-0.74 | -1.1139 | -4.468
-0.73 | -1.0625 | -4.3298
-0.72 | -1.0074 | -4.1425
-0.71 | -0.9586 | -4.0017
-0.7 | -0.909 | -3.814
-0.69 | -0.8668 | -3.6716
-0.68 | -0.8279 | -3.5381
-0.67 | -0.7878 | -3.3855
-0.66 | -0.7453 | -3.2491
-0.65 | -0.7072 | -3.1081
-0.64 | -0.675 | -2.9986
-0.63 | -0.6388 | -2.8809
-0.62 | -0.609 | -2.7506
-0.61 | -0.5816 | -2.6509
-0.6 | -0.5488 | -2.5433
-0.59 | -0.5187 | -2.4242
-0.58 | -0.49471 | -2.3267
-0.57 | -0.47201 | -2.2456
-0.56 | -0.44542 | -2.1582
-0.55 | -0.42149 | -2.064
-0.54 | -0.39774 | -1.977
-0.53 | -0.37682 | -1.8848
-0.52 | -0.35525 | -1.8013
-0.51 | -0.33674 | -1.743
-0.5 | -0.31666 | -1.6604
-0.49 | -0.29857 | -1.5834
-0.48 | -0.28097 | -1.5088
-0.47 | -0.26542 | -1.4465
-0.46 | -0.24907 | -1.3856
-0.45 | -0.2354 | -1.322
-0.44 | -0.2222 | -1.2611
-0.43 | -0.20925 | -1.2118
-0.42 | -0.19561 | -1.1557
-0.41 | -0.18278 | -1.1078
-0.4 | -0.17234 | -1.0598
-0.39 | -0.16074 | -1.012
-0.38 | -0.15059 | -0.9646
-0.37 | -0.14177 | -0.9214
-0.36 | -0.13193 | -0.8793
-0.35 | -0.12324 | -0.8311
-0.34 | -0.11471 | -0.7952
-0.33 | -0.10609 | -0.7665
-0.32 | -0.1001 | -0.7193
-0.31 | -0.0921 | -0.6845
-0.3 | -0.08545 | -0.654
-0.29 | -0.07926 | -0.6236
-0.28 | -0.07341 | -0.5924
-0.27 | -0.06787 | -0.5595
-0.26 | -0.06265 | -0.5362
-0.25 | -0.05763 | -0.5085
-0.24 | -0.05335 | -0.47827
-0.23 | -0.049327 | -0.45367
-0.22 | -0.045419 | -0.42768
-0.21 | -0.041904 | -0.4057
-0.2 | -0.038216 | -0.37779
-0.19 | -0.034825 | -0.35576
-0.18 | -0.031844 | -0.33316
-0.17 | -0.028958 | -0.31504
-0.16 | -0.026172 | -0.29353
-0.15 | -0.023733 | -0.27328
-0.14 | -0.021518 | -0.25329
-0.13 | -0.019407 | -0.23463
-0.12 | -0.017293 | -0.2157
-0.11 | -0.015443 | -0.1975
-0.1 | -0.013731 | -0.18123
-0.09 | -0.012143 | -0.16755
-0.08 | -0.010501 | -0.15364
-0.07 | -0.009094 | -0.14096
-0.06 | -0.007766 | -0.12808
-0.05 | -0.006532 | -0.11659
-0.04 | -0.005161 | -0.10528
-0.03 | -0.0039149 | -0.09571
-0.02 | -0.0026913 | -0.08582
-0.01 | -0.0013585 | -0.07678
0 | -5e-07 | -0.06793
0.01 | 0.0013909 | -0.06031
0.02 | 0.0029235 | -0.05268
0.03 | 0.0046437 | -0.045992
0.04 | 0.006458 | -0.03934
0.05 | 0.008511 | -0.032394
0.06 | 0.011027 | -0.0258
0.07 | 0.013718 | -0.018085
0.08 | 0.016696 | -0.010341
0.09 | 0.020099 | -0.0015448
0.1 | 0.024279 | 0.008814
0.11 | 0.028783 | 0.02062
0.12 | 0.03411 | 0.035052
0.13 | 0.039837 | 0.05237
0.14 | 0.04691 | 0.07299
0.15 | 0.054589 | 0.09818
0.16 | 0.06235 | 0.13012
0.17 | 0.07307 | 0.16852
0.18 | 0.08398 | 0.21464
0.19 | 0.09729 | 0.27089
0.2 | 0.11148 | 0.3385
0.21 | 0.12898 | 0.41961
0.22 | 0.14815 | 0.51854
0.23 | 0.1696 | 0.6258
0.24 | 0.19436 | 0.7643
0.25 | 0.22144 | 0.9293
0.26 | 0.25255 | 1.1247
0.27 | 0.28703 | 1.3526
0.28 | 0.32473 | 1.623
0.29 | 0.36846 | 1.9438
0.3 | 0.41784 | 2.3168
0.31 | 0.47027 | 2.7589
0.32 | 0.53208 | 3.2687
0.33 | 0.5841 | 3.8712
0.34 | 0.6588 | 4.5884
0.35 | 0.7438 | 5.4059
0.36 | 0.8392 | 6.33
0.37 | 0.9447 | 7.487
0.38 | 1.0641 | 8.839
0.39 | 1.1979 | 10.4
0.4 | 1.3491 | 12.228
0.41 | 1.5212 | 14.404
0.42 | 1.7209 | 16.992
0.43 | 1.9375 | 20.007
0.44 | 2.2031 | 23.568
0.45 | 2.5014 | 27.764
0.46 | 2.852 | 32.802
0.47 | 3.2551 | 38.625
0.48 | 3.7334 | 45.631
0.49 | 4.3081 | 53.913
0.5 | 4.9655 | 63.39