## Diode Characteristic (uA-mm)
VGS (V) | VDS = 0.000 V | VDS = 0.500 V
-1.25 | -9.888 | -29.422
-1.24 | -9.527 | -28.494
-1.23 | -9.141 | -27.433
-1.22 | -8.767 | -26.593
-1.21 | -8.394 | -25.688
-1.2 | -8.075 | -24.802
-1.19 | -7.785 | -23.949
-1.18 | -7.49 | -23.155
-1.17 | -7.199 | -22.321
-1.16 | -6.927 | -21.605
-1.15 | -6.639 | -20.958
-1.14 | -6.346 | -20.144
-1.13 | -6.103 | -19.486
-1.12 | -5.864 | -18.818
-1.11 | -5.62 | -18.226
-1.1 | -5.378 | -17.556
-1.09 | -5.178 | -16.949
-1.08 | -4.9837 | -16.368
-1.07 | -4.759 | -15.873
-1.06 | -4.5724 | -15.31
-1.05 | -4.3822 | -14.696
-1.04 | -4.2144 | -14.206
-1.03 | -4.0312 | -13.758
-1.02 | -3.8501 | -13.285
-1.01 | -3.7067 | -12.806
-1 | -3.5448 | -12.263
-0.99 | -3.3841 | -11.83
-0.98 | -3.2457 | -11.374
-0.97 | -3.1123 | -11.033
-0.96 | -2.9697 | -10.626
-0.95 | -2.8324 | -10.214
-0.94 | -2.7063 | -9.894
-0.93 | -2.6051 | -9.535
-0.92 | -2.4778 | -9.196
-0.91 | -2.3665 | -8.877
-0.9 | -2.2715 | -8.5
-0.89 | -2.1652 | -8.179
-0.88 | -2.0681 | -7.909
-0.87 | -1.9756 | -7.564
-0.86 | -1.8784 | -7.324
-0.85 | -1.8022 | -7.102
-0.84 | -1.7102 | -6.772
-0.83 | -1.6313 | -6.504
-0.82 | -1.5695 | -6.218
-0.81 | -1.4944 | -5.995
-0.8 | -1.4273 | -5.763
-0.79 | -1.3564 | -5.557
-0.78 | -1.2881 | -5.33
-0.77 | -1.2355 | -5.094
-0.76 | -1.1744 | -4.9126
-0.75 | -1.1167 | -4.7003
-0.74 | -1.0656 | -4.5292
-0.73 | -1.0133 | -4.3321
-0.72 | -0.963 | -4.1758
-0.71 | -0.9134 | -4.0028
-0.7 | -0.8707 | -3.8475
-0.69 | -0.8314 | -3.6816
-0.68 | -0.79 | -3.5247
-0.67 | -0.7499 | -3.4004
-0.66 | -0.7077 | -3.2501
-0.65 | -0.6702 | -3.1022
-0.64 | -0.6379 | -2.9702
-0.63 | -0.6038 | -2.8543
-0.62 | -0.57 | -2.7397
-0.61 | -0.5397 | -2.5998
-0.6 | -0.513 | -2.4969
-0.59 | -0.48906 | -2.4055
-0.58 | -0.46056 | -2.2804
-0.57 | -0.43338 | -2.1935
-0.56 | -0.41183 | -2.1084
-0.55 | -0.39007 | -2.0053
-0.54 | -0.36915 | -1.9187
-0.53 | -0.34737 | -1.8291
-0.52 | -0.32828 | -1.745
-0.51 | -0.30929 | -1.6713
-0.5 | -0.29206 | -1.6116
-0.49 | -0.27581 | -1.531
-0.48 | -0.25803 | -1.4641
-0.47 | -0.24241 | -1.3925
-0.46 | -0.2299 | -1.3325
-0.45 | -0.21793 | -1.2621
-0.44 | -0.20258 | -1.2126
-0.43 | -0.19079 | -1.1517
-0.42 | -0.17954 | -1.1045
-0.41 | -0.16805 | -1.0544
-0.4 | -0.15704 | -0.9981
-0.39 | -0.14662 | -0.9618
-0.38 | -0.13724 | -0.9094
-0.37 | -0.1282 | -0.863
-0.36 | -0.12033 | -0.825
-0.35 | -0.1113 | -0.7858
-0.34 | -0.10358 | -0.7472
-0.33 | -0.09607 | -0.7103
-0.32 | -0.08968 | -0.676
-0.31 | -0.08405 | -0.6394
-0.3 | -0.07815 | -0.6064
-0.29 | -0.0722 | -0.5806
-0.28 | -0.06686 | -0.5536
-0.27 | -0.06163 | -0.5223
-0.26 | -0.05726 | -0.49646
-0.25 | -0.05282 | -0.46924
-0.24 | -0.04901 | -0.44653
-0.23 | -0.044923 | -0.42068
-0.22 | -0.041515 | -0.39648
-0.21 | -0.038238 | -0.37401
-0.2 | -0.034634 | -0.35249
-0.19 | -0.031955 | -0.33383
-0.18 | -0.029031 | -0.30757
-0.17 | -0.026579 | -0.28782
-0.16 | -0.023858 | -0.26848
-0.15 | -0.021707 | -0.25086
-0.14 | -0.019683 | -0.23402
-0.13 | -0.017654 | -0.21811
-0.12 | -0.015832 | -0.20013
-0.11 | -0.014104 | -0.1846
-0.1 | -0.012608 | -0.16966
-0.09 | -0.011204 | -0.15455
-0.08 | -0.009616 | -0.14219
-0.07 | -0.008398 | -0.12913
-0.06 | -0.007174 | -0.11937
-0.05 | -0.005983 | -0.10958
-0.04 | -0.0047687 | -0.09917
-0.03 | -0.0036407 | -0.08958
-0.02 | -0.0025022 | -0.08155
-0.01 | -0.0012737 | -0.07336
0 | -9e-06 | -0.06535
0.01 | 0.0012891 | -0.05875
0.02 | 0.0027711 | -0.05124
0.03 | 0.0043243 | -0.04469
0.04 | 0.005984 | -0.038301
0.05 | 0.008143 | -0.031806
0.06 | 0.010352 | -0.02526
0.07 | 0.01291 | -0.018082
0.08 | 0.015795 | -0.010377
0.09 | 0.019291 | -0.0017472
0.1 | 0.022989 | 0.008549
0.11 | 0.027394 | 0.020176
0.12 | 0.032195 | 0.034719
0.13 | 0.03824 | 0.052268
0.14 | 0.044578 | 0.07284
0.15 | 0.051998 | 0.09863
0.16 | 0.05952 | 0.13154
0.17 | 0.06983 | 0.17103
0.18 | 0.08056 | 0.21846
0.19 | 0.09351 | 0.27669
0.2 | 0.10826 | 0.34655
0.21 | 0.12457 | 0.43414
0.22 | 0.1432 | 0.53866
0.23 | 0.16481 | 0.654
0.24 | 0.18853 | 0.8015
0.25 | 0.21557 | 0.9808
0.26 | 0.24629 | 1.1867
0.27 | 0.27936 | 1.4383
0.28 | 0.31876 | 1.7309
0.29 | 0.36103 | 2.0777
0.3 | 0.40923 | 2.487
0.31 | 0.46337 | 2.9734
0.32 | 0.52446 | 3.5454
0.33 | 0.5826 | 4.207
0.34 | 0.6568 | 5.0077
0.35 | 0.7415 | 5.885
0.36 | 0.8388 | 6.966
0.37 | 0.945 | 8.293
0.38 | 1.0677 | 9.79
0.39 | 1.1989 | 11.592
0.4 | 1.3559 | 13.682
0.41 | 1.5289 | 16.199
0.42 | 1.7276 | 19.183
0.43 | 1.957 | 22.68
0.44 | 2.2058 | 26.848
0.45 | 2.5208 | 31.774
0.46 | 2.8807 | 37.688
0.47 | 3.294 | 44.599
0.48 | 3.7765 | 52.946
0.49 | 4.3631 | 62.55
0.5 | 5.0557 | 74.1