## Diode Characteristic (uA-mm)
VGS (V) | VDS = 0.000 V | VDS = 0.500 V
-1.25 | -6.396 | -17.716
-1.24 | -6.168 | -17.24
-1.23 | -5.905 | -16.704
-1.22 | -5.719 | -16.172
-1.21 | -5.506 | -15.599
-1.2 | -5.288 | -15.086
-1.19 | -5.137 | -14.663
-1.18 | -4.9347 | -14.147
-1.17 | -4.7503 | -13.705
-1.16 | -4.5794 | -13.236
-1.15 | -4.388 | -12.799
-1.14 | -4.2424 | -12.425
-1.13 | -4.0822 | -12.037
-1.12 | -3.9403 | -11.652
-1.11 | -3.7692 | -11.261
-1.1 | -3.6256 | -10.908
-1.09 | -3.4882 | -10.543
-1.08 | -3.3643 | -10.167
-1.07 | -3.2405 | -9.837
-1.06 | -3.1172 | -9.555
-1.05 | -3.0024 | -9.21
-1.04 | -2.8772 | -8.932
-1.03 | -2.7774 | -8.63
-1.02 | -2.6652 | -8.288
-1.01 | -2.5613 | -8.083
-1 | -2.4637 | -7.774
-0.99 | -2.3646 | -7.483
-0.98 | -2.2605 | -7.228
-0.97 | -2.1762 | -6.998
-0.96 | -2.0939 | -6.796
-0.95 | -2.0112 | -6.557
-0.94 | -1.9232 | -6.334
-0.93 | -1.8474 | -6.101
-0.92 | -1.7658 | -5.921
-0.91 | -1.6984 | -5.674
-0.9 | -1.6286 | -5.483
-0.89 | -1.5581 | -5.283
-0.88 | -1.4964 | -5.08
-0.87 | -1.4425 | -4.9051
-0.86 | -1.3854 | -4.7283
-0.85 | -1.3173 | -4.5708
-0.84 | -1.2602 | -4.3852
-0.83 | -1.2064 | -4.2497
-0.82 | -1.1549 | -4.0856
-0.81 | -1.1038 | -3.9259
-0.8 | -1.0633 | -3.7826
-0.79 | -1.0095 | -3.643
-0.78 | -0.963 | -3.5099
-0.77 | -0.9278 | -3.3933
-0.76 | -0.8868 | -3.2493
-0.75 | -0.8389 | -3.1369
-0.74 | -0.8021 | -3.0215
-0.73 | -0.7676 | -2.9013
-0.72 | -0.7294 | -2.7916
-0.71 | -0.6949 | -2.6828
-0.7 | -0.6668 | -2.586
-0.69 | -0.6352 | -2.4885
-0.68 | -0.6057 | -2.3928
-0.67 | -0.5769 | -2.2948
-0.66 | -0.5462 | -2.2115
-0.65 | -0.525 | -2.1183
-0.64 | -0.50299 | -2.0375
-0.63 | -0.47618 | -1.9608
-0.62 | -0.44999 | -1.8757
-0.61 | -0.42773 | -1.8059
-0.6 | -0.40744 | -1.7425
-0.59 | -0.386 | -1.6677
-0.58 | -0.36478 | -1.5944
-0.57 | -0.34781 | -1.5315
-0.56 | -0.32634 | -1.4729
-0.55 | -0.31092 | -1.4104
-0.54 | -0.29558 | -1.3507
-0.53 | -0.27937 | -1.2929
-0.52 | -0.26268 | -1.2396
-0.51 | -0.24707 | -1.1939
-0.5 | -0.23531 | -1.1443
-0.49 | -0.22194 | -1.0954
-0.48 | -0.20859 | -1.052
-0.47 | -0.19752 | -1.0043
-0.46 | -0.18537 | -0.9579
-0.45 | -0.17648 | -0.9176
-0.44 | -0.16534 | -0.8764
-0.43 | -0.15515 | -0.8308
-0.42 | -0.14665 | -0.7963
-0.41 | -0.13723 | -0.7668
-0.4 | -0.12813 | -0.7295
-0.39 | -0.12085 | -0.6993
-0.38 | -0.11403 | -0.6679
-0.37 | -0.10714 | -0.6369
-0.36 | -0.10008 | -0.6102
-0.35 | -0.09381 | -0.582
-0.34 | -0.08767 | -0.5562
-0.33 | -0.08194 | -0.5301
-0.32 | -0.07603 | -0.5021
-0.31 | -0.07085 | -0.48266
-0.3 | -0.06642 | -0.46055
-0.29 | -0.06183 | -0.43984
-0.28 | -0.05722 | -0.41671
-0.27 | -0.0533 | -0.39606
-0.26 | -0.04945 | -0.3735
-0.25 | -0.045897 | -0.35349
-0.24 | -0.042515 | -0.33342
-0.23 | -0.039185 | -0.3123
-0.22 | -0.036027 | -0.29582
-0.21 | -0.033174 | -0.27497
-0.2 | -0.030369 | -0.25908
-0.19 | -0.027827 | -0.24166
-0.18 | -0.025458 | -0.22346
-0.17 | -0.023263 | -0.20959
-0.16 | -0.021181 | -0.1949
-0.15 | -0.019136 | -0.18085
-0.14 | -0.017318 | -0.16615
-0.13 | -0.015571 | -0.15355
-0.12 | -0.014041 | -0.14256
-0.11 | -0.012458 | -0.13086
-0.1 | -0.011125 | -0.11899
-0.09 | -0.009839 | -0.11025
-0.08 | -0.008632 | -0.09951
-0.07 | -0.007399 | -0.09199
-0.06 | -0.006272 | -0.08264
-0.05 | -0.005182 | -0.07438
-0.04 | -0.0042361 | -0.06835
-0.03 | -0.0031783 | -0.06078
-0.02 | -0.0021907 | -0.05457
-0.01 | -0.0011036 | -0.048882
0 | 2.35e-05 | -0.042365
0.01 | 0.0011282 | -0.037904
0.02 | 0.0024032 | -0.033436
0.03 | 0.0037351 | -0.028294
0.04 | 0.0052684 | -0.023869
0.05 | 0.006966 | -0.01917
0.06 | 0.008876 | -0.014365
0.07 | 0.010974 | -0.008586
0.08 | 0.013326 | -0.0020096
0.09 | 0.016281 | 0.0052784
0.1 | 0.019319 | 0.013963
0.11 | 0.022754 | 0.024666
0.12 | 0.026842 | 0.038045
0.13 | 0.031652 | 0.054815
0.14 | 0.037035 | 0.07547
0.15 | 0.043011 | 0.10106
0.16 | 0.049783 | 0.13374
0.17 | 0.05705 | 0.17322
0.18 | 0.06569 | 0.2238
0.19 | 0.07599 | 0.28538
0.2 | 0.08745 | 0.35907
0.21 | 0.10113 | 0.45235
0.22 | 0.11627 | 0.56197
0.23 | 0.1329 | 0.6927
0.24 | 0.15272 | 0.8547
0.25 | 0.17342 | 1.052
0.26 | 0.19816 | 1.2855
0.27 | 0.22535 | 1.5734
0.28 | 0.25625 | 1.9116
0.29 | 0.29114 | 2.3078
0.3 | 0.33031 | 2.7996
0.31 | 0.37403 | 3.3735
0.32 | 0.42372 | 4.0545
0.33 | 0.47802 | 4.8878
0.34 | 0.54128 | 5.816
0.35 | 0.5996 | 6.978
0.36 | 0.6774 | 8.367
0.37 | 0.7696 | 10.038
0.38 | 0.8691 | 12
0.39 | 0.9808 | 14.333
0.4 | 1.1119 | 17.145
0.41 | 1.2595 | 20.495
0.42 | 1.4269 | 24.582
0.43 | 1.6298 | 29.341
0.44 | 1.8564 | 35.111
0.45 | 2.1225 | 41.968
0.46 | 2.4355 | 50.292
0.47 | 2.8053 | 60.16
0.48 | 3.2455 | 71.84
0.49 | 3.7611 | 86.02
0.5 | 4.3991 | 102.74