## Diode Characteristic (uA-mm)
VGS (V) | VDS = 0.000 V | VDS = 0.500 V
-1.25 | -5.794 | -15.541
-1.24 | -5.593 | -15.061
-1.23 | -5.396 | -14.599
-1.22 | -5.199 | -14.151
-1.21 | -4.9809 | -13.723
-1.2 | -4.82 | -13.218
-1.19 | -4.6461 | -12.812
-1.18 | -4.4883 | -12.384
-1.17 | -4.3234 | -12.068
-1.16 | -4.1524 | -11.653
-1.15 | -4.0253 | -11.311
-1.14 | -3.8818 | -10.963
-1.13 | -3.7442 | -10.63
-1.12 | -3.6192 | -10.294
-1.11 | -3.4775 | -9.954
-1.1 | -3.3432 | -9.613
-1.09 | -3.2239 | -9.372
-1.08 | -3.1105 | -9.057
-1.07 | -2.9838 | -8.779
-1.06 | -2.8754 | -8.442
-1.05 | -2.7789 | -8.211
-1.04 | -2.6713 | -7.923
-1.03 | -2.5664 | -7.675
-1.02 | -2.4811 | -7.395
-1.01 | -2.3685 | -7.136
-1 | -2.2838 | -6.91
-0.99 | -2.2018 | -6.67
-0.98 | -2.1119 | -6.458
-0.97 | -2.0431 | -6.26
-0.96 | -1.9541 | -6.022
-0.95 | -1.8874 | -5.883
-0.94 | -1.8069 | -5.664
-0.93 | -1.7295 | -5.471
-0.92 | -1.6675 | -5.272
-0.91 | -1.6023 | -5.066
-0.9 | -1.5345 | -4.9041
-0.89 | -1.4721 | -4.7275
-0.88 | -1.415 | -4.5781
-0.87 | -1.3604 | -4.4124
-0.86 | -1.3032 | -4.2815
-0.85 | -1.2501 | -4.1377
-0.84 | -1.1981 | -3.9949
-0.83 | -1.1479 | -3.8549
-0.82 | -1.0971 | -3.7036
-0.81 | -1.0486 | -3.5772
-0.8 | -1.0105 | -3.4534
-0.79 | -0.9665 | -3.3277
-0.78 | -0.9245 | -3.2018
-0.77 | -0.883 | -3.0869
-0.76 | -0.8489 | -2.9855
-0.75 | -0.808 | -2.8755
-0.74 | -0.7732 | -2.7819
-0.73 | -0.7347 | -2.688
-0.72 | -0.7084 | -2.5877
-0.71 | -0.6769 | -2.4793
-0.7 | -0.6473 | -2.3874
-0.69 | -0.6113 | -2.3125
-0.68 | -0.5878 | -2.2246
-0.67 | -0.5595 | -2.1371
-0.66 | -0.5349 | -2.058
-0.65 | -0.5071 | -1.9793
-0.64 | -0.48834 | -1.8998
-0.63 | -0.46355 | -1.8283
-0.62 | -0.44327 | -1.7569
-0.61 | -0.42042 | -1.6881
-0.6 | -0.39851 | -1.6205
-0.59 | -0.3809 | -1.5596
-0.58 | -0.36216 | -1.4976
-0.57 | -0.34381 | -1.4397
-0.56 | -0.32677 | -1.3901
-0.55 | -0.30885 | -1.3317
-0.54 | -0.29404 | -1.2743
-0.53 | -0.27925 | -1.2262
-0.52 | -0.26261 | -1.1773
-0.51 | -0.24844 | -1.1183
-0.5 | -0.23507 | -1.0768
-0.49 | -0.22226 | -1.0384
-0.48 | -0.21038 | -0.9909
-0.47 | -0.19881 | -0.9556
-0.46 | -0.18753 | -0.9154
-0.45 | -0.17657 | -0.875
-0.44 | -0.16598 | -0.8364
-0.43 | -0.1564 | -0.8018
-0.42 | -0.1473 | -0.7724
-0.41 | -0.13814 | -0.7285
-0.4 | -0.12969 | -0.7108
-0.39 | -0.12193 | -0.6774
-0.38 | -0.11423 | -0.6486
-0.37 | -0.10726 | -0.6238
-0.36 | -0.1 | -0.5933
-0.35 | -0.0941 | -0.5654
-0.34 | -0.0878 | -0.5377
-0.33 | -0.08162 | -0.5191
-0.32 | -0.07644 | -0.49624
-0.31 | -0.07135 | -0.47462
-0.3 | -0.06632 | -0.44623
-0.29 | -0.06201 | -0.42696
-0.28 | -0.05741 | -0.40514
-0.27 | -0.05357 | -0.38568
-0.26 | -0.049615 | -0.36436
-0.25 | -0.04579 | -0.34497
-0.24 | -0.042522 | -0.32563
-0.23 | -0.038928 | -0.3056
-0.22 | -0.035935 | -0.28798
-0.21 | -0.033072 | -0.27023
-0.2 | -0.030328 | -0.25253
-0.19 | -0.027808 | -0.23681
-0.18 | -0.025468 | -0.22231
-0.17 | -0.023151 | -0.20683
-0.16 | -0.021109 | -0.19006
-0.15 | -0.0192 | -0.17634
-0.14 | -0.017345 | -0.16336
-0.13 | -0.015644 | -0.14963
-0.12 | -0.01401 | -0.13789
-0.11 | -0.012481 | -0.12577
-0.1 | -0.011149 | -0.11584
-0.09 | -0.009865 | -0.10505
-0.08 | -0.008554 | -0.09581
-0.07 | -0.007421 | -0.08668
-0.06 | -0.006374 | -0.07954
-0.05 | -0.005324 | -0.07156
-0.04 | -0.0042834 | -0.06463
-0.03 | -0.0032238 | -0.05875
-0.02 | -0.0022277 | -0.05293
-0.01 | -0.00113 | -0.046922
0 | 7.6e-06 | -0.041589
0.01 | 0.0011398 | -0.036417
0.02 | 0.0024565 | -0.031608
0.03 | 0.0037918 | -0.027392
0.04 | 0.0054254 | -0.022744
0.05 | 0.007071 | -0.017987
0.06 | 0.008962 | -0.013113
0.07 | 0.011124 | -0.007443
0.08 | 0.013573 | -0.0010675
0.09 | 0.016498 | 0.006453
0.1 | 0.019567 | 0.015297
0.11 | 0.02311 | 0.025934
0.12 | 0.027178 | 0.040032
0.13 | 0.031807 | 0.05666
0.14 | 0.036987 | 0.07773
0.15 | 0.042758 | 0.10426
0.16 | 0.049995 | 0.13719
0.17 | 0.05692 | 0.17926
0.18 | 0.06608 | 0.22979
0.19 | 0.0761 | 0.29291
0.2 | 0.08688 | 0.36707
0.21 | 0.10033 | 0.46312
0.22 | 0.11458 | 0.5736
0.23 | 0.13081 | 0.7084
0.24 | 0.14937 | 0.8772
0.25 | 0.17003 | 1.0763
0.26 | 0.19389 | 1.315
0.27 | 0.22096 | 1.6038
0.28 | 0.25072 | 1.9504
0.29 | 0.28387 | 2.3631
0.3 | 0.32077 | 2.8531
0.31 | 0.36409 | 3.4401
0.32 | 0.40981 | 4.1417
0.33 | 0.46568 | 4.9723
0.34 | 0.5246 | 5.926
0.35 | 0.58 | 7.108
0.36 | 0.6574 | 8.513
0.37 | 0.7424 | 10.219
0.38 | 0.8417 | 12.234
0.39 | 0.9504 | 14.63
0.4 | 1.0746 | 17.452
0.41 | 1.2208 | 20.885
0.42 | 1.3806 | 25.037
0.43 | 1.5734 | 29.987
0.44 | 1.7953 | 35.833
0.45 | 2.0463 | 42.892
0.46 | 2.3547 | 51.451
0.47 | 2.7116 | 61.43
0.48 | 3.1419 | 73.45
0.49 | 3.636 | 87.94
0.5 | 4.2427 | 105.24