## Diode Characteristic (uA-mm)
VGS (V) | VDS = 0.000 V | VDS = 0.500 V
-1.25 | -6.845 | -18.556
-1.24 | -6.59 | -18.044
-1.23 | -6.383 | -17.481
-1.22 | -6.134 | -16.928
-1.21 | -5.908 | -16.35
-1.2 | -5.696 | -15.81
-1.19 | -5.478 | -15.372
-1.18 | -5.267 | -14.859
-1.17 | -5.092 | -14.385
-1.16 | -4.9124 | -13.971
-1.15 | -4.7049 | -13.485
-1.14 | -4.5511 | -13.086
-1.13 | -4.3926 | -12.68
-1.12 | -4.2384 | -12.255
-1.11 | -4.0645 | -11.859
-1.1 | -3.9178 | -11.472
-1.09 | -3.7786 | -11.109
-1.08 | -3.6418 | -10.695
-1.07 | -3.5086 | -10.38
-1.06 | -3.3712 | -10.059
-1.05 | -3.2462 | -9.703
-1.04 | -3.1123 | -9.456
-1.03 | -2.9983 | -9.129
-1.02 | -2.89 | -8.804
-1.01 | -2.7747 | -8.52
-1 | -2.6799 | -8.177
-0.99 | -2.5775 | -7.978
-0.98 | -2.4658 | -7.706
-0.97 | -2.3644 | -7.421
-0.96 | -2.2707 | -7.178
-0.95 | -2.19 | -6.945
-0.94 | -2.0988 | -6.715
-0.93 | -2.0203 | -6.46
-0.92 | -1.9423 | -6.221
-0.91 | -1.8736 | -6.03
-0.9 | -1.7977 | -5.843
-0.89 | -1.7123 | -5.604
-0.88 | -1.6477 | -5.408
-0.87 | -1.5777 | -5.187
-0.86 | -1.5155 | -5.034
-0.85 | -1.4499 | -4.8595
-0.84 | -1.3844 | -4.6978
-0.83 | -1.3285 | -4.5139
-0.82 | -1.263 | -4.3395
-0.81 | -1.2145 | -4.2002
-0.8 | -1.1636 | -4.0294
-0.79 | -1.1065 | -3.8956
-0.78 | -1.0659 | -3.7616
-0.77 | -1.0169 | -3.604
-0.76 | -0.9716 | -3.4702
-0.75 | -0.9264 | -3.3578
-0.74 | -0.884 | -3.2237
-0.73 | -0.8441 | -3.1036
-0.72 | -0.813 | -2.994
-0.71 | -0.7725 | -2.8547
-0.7 | -0.7388 | -2.7613
-0.69 | -0.6999 | -2.6615
-0.68 | -0.6696 | -2.5592
-0.67 | -0.6403 | -2.4583
-0.66 | -0.6048 | -2.3723
-0.65 | -0.5723 | -2.2937
-0.64 | -0.5464 | -2.2052
-0.63 | -0.5212 | -2.1202
-0.62 | -0.5026 | -2.0296
-0.61 | -0.47873 | -1.9549
-0.6 | -0.45402 | -1.8849
-0.59 | -0.43261 | -1.7994
-0.58 | -0.40744 | -1.7234
-0.57 | -0.38699 | -1.6611
-0.56 | -0.36444 | -1.6035
-0.55 | -0.34714 | -1.5363
-0.54 | -0.33084 | -1.4752
-0.53 | -0.3125 | -1.4181
-0.52 | -0.29425 | -1.351
-0.51 | -0.27877 | -1.3012
-0.5 | -0.26403 | -1.2453
-0.49 | -0.24761 | -1.1898
-0.48 | -0.23286 | -1.1421
-0.47 | -0.22311 | -1.0923
-0.46 | -0.20666 | -1.0403
-0.45 | -0.19491 | -0.9968
-0.44 | -0.18486 | -0.9642
-0.43 | -0.1724 | -0.9192
-0.42 | -0.16291 | -0.8825
-0.41 | -0.15277 | -0.8426
-0.4 | -0.14383 | -0.8067
-0.39 | -0.13523 | -0.7714
-0.38 | -0.12687 | -0.7383
-0.37 | -0.11831 | -0.7066
-0.36 | -0.11018 | -0.6711
-0.35 | -0.10279 | -0.6418
-0.34 | -0.09619 | -0.6166
-0.33 | -0.08954 | -0.5877
-0.32 | -0.08364 | -0.5621
-0.31 | -0.07808 | -0.5351
-0.3 | -0.07233 | -0.5074
-0.29 | -0.06735 | -0.48197
-0.28 | -0.06245 | -0.46123
-0.27 | -0.05784 | -0.43713
-0.26 | -0.0538 | -0.4161
-0.25 | -0.049956 | -0.39433
-0.24 | -0.045974 | -0.36821
-0.23 | -0.042452 | -0.3487
-0.22 | -0.038979 | -0.32651
-0.21 | -0.036033 | -0.31061
-0.2 | -0.032991 | -0.28926
-0.19 | -0.030154 | -0.27046
-0.18 | -0.027666 | -0.25064
-0.17 | -0.024955 | -0.23422
-0.16 | -0.022817 | -0.21898
-0.15 | -0.020805 | -0.20408
-0.14 | -0.018726 | -0.18694
-0.13 | -0.016954 | -0.17492
-0.12 | -0.015236 | -0.16047
-0.11 | -0.013592 | -0.14661
-0.1 | -0.012002 | -0.13386
-0.09 | -0.010566 | -0.12198
-0.08 | -0.009312 | -0.11236
-0.07 | -0.008093 | -0.10182
-0.06 | -0.006827 | -0.09303
-0.05 | -0.00569 | -0.08449
-0.04 | -0.0045313 | -0.07628
-0.03 | -0.0034552 | -0.06869
-0.02 | -0.0023304 | -0.06105
-0.01 | -0.0012259 | -0.05457
0 | -3.21e-05 | -0.048323
0.01 | 0.0012749 | -0.042723
0.02 | 0.0025476 | -0.037423
0.03 | 0.0040991 | -0.031729
0.04 | 0.0056477 | -0.026966
0.05 | 0.007439 | -0.02166
0.06 | 0.009501 | -0.015644
0.07 | 0.011906 | -0.009717
0.08 | 0.014457 | -0.0032277
0.09 | 0.017373 | 0.0046556
0.1 | 0.020809 | 0.013648
0.11 | 0.024793 | 0.024792
0.12 | 0.029046 | 0.038495
0.13 | 0.033991 | 0.055113
0.14 | 0.039814 | 0.07607
0.15 | 0.046259 | 0.10236
0.16 | 0.053498 | 0.13474
0.17 | 0.06116 | 0.17419
0.18 | 0.07128 | 0.22369
0.19 | 0.082 | 0.28371
0.2 | 0.09436 | 0.35614
0.21 | 0.1088 | 0.4458
0.22 | 0.12428 | 0.55239
0.23 | 0.14273 | 0.6761
0.24 | 0.16256 | 0.832
0.25 | 0.18593 | 1.0163
0.26 | 0.21234 | 1.2423
0.27 | 0.24052 | 1.5074
0.28 | 0.27299 | 1.8259
0.29 | 0.30889 | 2.1934
0.3 | 0.35133 | 2.6487
0.31 | 0.39595 | 3.1773
0.32 | 0.44724 | 3.7937
0.33 | 0.50475 | 4.5416
0.34 | 0.56798 | 5.4227
0.35 | 0.6256 | 6.422
0.36 | 0.7076 | 7.681
0.37 | 0.8008 | 9.164
0.38 | 0.904 | 10.915
0.39 | 1.0179 | 12.967
0.4 | 1.1541 | 15.449
0.41 | 1.2989 | 18.373
0.42 | 1.4806 | 21.899
0.43 | 1.6735 | 26.099
0.44 | 1.9029 | 31.068
0.45 | 2.178 | 36.996
0.46 | 2.4867 | 44.141
0.47 | 2.8613 | 52.649
0.48 | 3.2989 | 62.71
0.49 | 3.8238 | 74.52
0.5 | 4.4538 | 89.08