## Diode Characteristic (uA-mm)
VGS (V) | VDS = 0.000 V | VDS = 0.500 V
-1.25 | -7.188 | -20.003
-1.24 | -6.959 | -19.4
-1.23 | -6.683 | -18.797
-1.22 | -6.488 | -18.243
-1.21 | -6.247 | -17.64
-1.2 | -6.033 | -17.097
-1.19 | -5.802 | -16.54
-1.18 | -5.56 | -16.048
-1.17 | -5.396 | -15.45
-1.16 | -5.189 | -14.992
-1.15 | -4.9789 | -14.536
-1.14 | -4.7791 | -14.124
-1.13 | -4.5994 | -13.615
-1.12 | -4.4376 | -13.186
-1.11 | -4.2705 | -12.795
-1.1 | -4.0978 | -12.344
-1.09 | -3.9693 | -11.951
-1.08 | -3.8 | -11.556
-1.07 | -3.6555 | -11.178
-1.06 | -3.5343 | -10.811
-1.05 | -3.3814 | -10.475
-1.04 | -3.2752 | -10.126
-1.03 | -3.1412 | -9.821
-1.02 | -3.0213 | -9.475
-1.01 | -2.8942 | -9.162
-1 | -2.7896 | -8.831
-0.99 | -2.6746 | -8.619
-0.98 | -2.5615 | -8.295
-0.97 | -2.469 | -7.993
-0.96 | -2.3681 | -7.732
-0.95 | -2.2682 | -7.457
-0.94 | -2.1867 | -7.202
-0.93 | -2.0858 | -6.963
-0.92 | -2.0041 | -6.73
-0.91 | -1.9293 | -6.508
-0.9 | -1.8489 | -6.271
-0.89 | -1.7672 | -6.054
-0.88 | -1.695 | -5.868
-0.87 | -1.6217 | -5.635
-0.86 | -1.5516 | -5.456
-0.85 | -1.5024 | -5.239
-0.84 | -1.4363 | -5.054
-0.83 | -1.3759 | -4.8365
-0.82 | -1.3145 | -4.6818
-0.81 | -1.2588 | -4.5148
-0.8 | -1.205 | -4.3582
-0.79 | -1.1493 | -4.187
-0.78 | -1.0946 | -4.0267
-0.77 | -1.0512 | -3.8993
-0.76 | -1.0025 | -3.7531
-0.75 | -0.9568 | -3.6368
-0.74 | -0.9083 | -3.495
-0.73 | -0.8748 | -3.3552
-0.72 | -0.8365 | -3.2279
-0.71 | -0.7965 | -3.1148
-0.7 | -0.7561 | -2.9843
-0.69 | -0.7241 | -2.8522
-0.68 | -0.6947 | -2.7546
-0.67 | -0.6542 | -2.668
-0.66 | -0.624 | -2.5392
-0.65 | -0.593 | -2.4637
-0.64 | -0.5637 | -2.3675
-0.63 | -0.5378 | -2.2753
-0.62 | -0.5101 | -2.168
-0.61 | -0.48798 | -2.0925
-0.6 | -0.46572 | -2.0076
-0.59 | -0.44161 | -1.9425
-0.58 | -0.41963 | -1.8581
-0.57 | -0.39347 | -1.7931
-0.56 | -0.37711 | -1.7102
-0.55 | -0.35462 | -1.6343
-0.54 | -0.33736 | -1.574
-0.53 | -0.31873 | -1.5168
-0.52 | -0.29974 | -1.4465
-0.51 | -0.28598 | -1.3845
-0.5 | -0.27081 | -1.3266
-0.49 | -0.25341 | -1.2712
-0.48 | -0.2393 | -1.2182
-0.47 | -0.2259 | -1.1664
-0.46 | -0.21394 | -1.1194
-0.45 | -0.20114 | -1.0733
-0.44 | -0.1893 | -1.0406
-0.43 | -0.17736 | -0.9769
-0.42 | -0.16753 | -0.9384
-0.41 | -0.15738 | -0.9057
-0.4 | -0.14642 | -0.8641
-0.39 | -0.13766 | -0.822
-0.38 | -0.12829 | -0.7868
-0.37 | -0.11999 | -0.7509
-0.36 | -0.11224 | -0.7135
-0.35 | -0.10516 | -0.6814
-0.34 | -0.09889 | -0.658
-0.33 | -0.09158 | -0.6265
-0.32 | -0.08482 | -0.5978
-0.31 | -0.07945 | -0.5698
-0.3 | -0.0735 | -0.5473
-0.29 | -0.06823 | -0.5203
-0.28 | -0.06372 | -0.49573
-0.27 | -0.05882 | -0.46691
-0.26 | -0.05448 | -0.44434
-0.25 | -0.05045 | -0.41854
-0.24 | -0.046856 | -0.39824
-0.23 | -0.043066 | -0.37246
-0.22 | -0.039854 | -0.35229
-0.21 | -0.036631 | -0.32829
-0.2 | -0.033568 | -0.31279
-0.19 | -0.030561 | -0.29036
-0.18 | -0.02792 | -0.27403
-0.17 | -0.025642 | -0.25295
-0.16 | -0.02306 | -0.23348
-0.15 | -0.020805 | -0.22001
-0.14 | -0.01901 | -0.20213
-0.13 | -0.017079 | -0.18583
-0.12 | -0.015418 | -0.17132
-0.11 | -0.013687 | -0.15764
-0.1 | -0.012247 | -0.14492
-0.09 | -0.010734 | -0.13162
-0.08 | -0.009441 | -0.1201
-0.07 | -0.008124 | -0.11014
-0.06 | -0.006936 | -0.10041
-0.05 | -0.005754 | -0.09026
-0.04 | -0.004672 | -0.08087
-0.03 | -0.0035062 | -0.07224
-0.02 | -0.0024077 | -0.0652
-0.01 | -0.0012125 | -0.05793
0 | 1.84e-05 | -0.0511
0.01 | 0.0012411 | -0.045453
0.02 | 0.002659 | -0.039401
0.03 | 0.0041298 | -0.033736
0.04 | 0.005682 | -0.028363
0.05 | 0.007544 | -0.02324
0.06 | 0.009761 | -0.017408
0.07 | 0.012093 | -0.011252
0.08 | 0.01463 | -0.0042176
0.09 | 0.017726 | 0.0033223
0.1 | 0.02131 | 0.012532
0.11 | 0.025238 | 0.023241
0.12 | 0.029657 | 0.036618
0.13 | 0.034777 | 0.052811
0.14 | 0.040643 | 0.0728
0.15 | 0.047452 | 0.09797
0.16 | 0.054824 | 0.12881
0.17 | 0.06261 | 0.16657
0.18 | 0.0732 | 0.21276
0.19 | 0.08416 | 0.2703
0.2 | 0.09679 | 0.33804
0.21 | 0.1117 | 0.42243
0.22 | 0.12818 | 0.52315
0.23 | 0.14634 | 0.6372
0.24 | 0.16839 | 0.7841
0.25 | 0.19142 | 0.9586
0.26 | 0.21852 | 1.1648
0.27 | 0.24825 | 1.4136
0.28 | 0.28135 | 1.707
0.29 | 0.31891 | 2.0479
0.3 | 0.36221 | 2.4631
0.31 | 0.40939 | 2.9494
0.32 | 0.46185 | 3.5187
0.33 | 0.52418 | 4.1985
0.34 | 0.5781 | 5.0082
0.35 | 0.6527 | 5.893
0.36 | 0.7363 | 7.024
0.37 | 0.8339 | 8.36
0.38 | 0.9452 | 9.94
0.39 | 1.0598 | 11.775
0.4 | 1.2002 | 13.976
0.41 | 1.3571 | 16.565
0.42 | 1.5291 | 19.682
0.43 | 1.7439 | 23.324
0.44 | 1.9726 | 27.71
0.45 | 2.2521 | 32.894
0.46 | 2.5785 | 39.076
0.47 | 2.9589 | 46.485
0.48 | 3.418 | 55.251
0.49 | 3.9484 | 65.36
0.5 | 4.5981 | 77.85