## Diode Characteristic (uA-mm)
VGS (V) | VDS = 0.000 V | VDS = 0.500 V
-1.25 | -7.265 | -20.602
-1.24 | -7.003 | -19.879
-1.23 | -6.728 | -19.349
-1.22 | -6.459 | -18.668
-1.21 | -6.244 | -18.088
-1.2 | -5.993 | -17.483
-1.19 | -5.814 | -16.953
-1.18 | -5.597 | -16.46
-1.17 | -5.387 | -15.926
-1.16 | -5.204 | -15.377
-1.15 | -4.9846 | -14.901
-1.14 | -4.8182 | -14.441
-1.13 | -4.6039 | -13.899
-1.12 | -4.4398 | -13.518
-1.11 | -4.2573 | -12.999
-1.1 | -4.0892 | -12.558
-1.09 | -3.9399 | -12.209
-1.08 | -3.7966 | -11.806
-1.07 | -3.6346 | -11.373
-1.06 | -3.5073 | -11.014
-1.05 | -3.3651 | -10.687
-1.04 | -3.2349 | -10.295
-1.03 | -3.1161 | -10.007
-1.02 | -3.0017 | -9.626
-1.01 | -2.8779 | -9.32
-1 | -2.7599 | -9.074
-0.99 | -2.6452 | -8.712
-0.98 | -2.5401 | -8.404
-0.97 | -2.439 | -8.175
-0.96 | -2.334 | -7.891
-0.95 | -2.2398 | -7.578
-0.94 | -2.1507 | -7.314
-0.93 | -2.0626 | -7.064
-0.92 | -1.9889 | -6.79
-0.91 | -1.9069 | -6.588
-0.9 | -1.8215 | -6.353
-0.89 | -1.7471 | -6.114
-0.88 | -1.6793 | -5.94
-0.87 | -1.6069 | -5.734
-0.86 | -1.5351 | -5.514
-0.85 | -1.4792 | -5.286
-0.84 | -1.4129 | -5.096
-0.83 | -1.3544 | -4.9054
-0.82 | -1.2944 | -4.7375
-0.81 | -1.2412 | -4.5578
-0.8 | -1.1882 | -4.366
-0.79 | -1.1299 | -4.2349
-0.78 | -1.0838 | -4.0708
-0.77 | -1.0326 | -3.9207
-0.76 | -0.9808 | -3.765
-0.75 | -0.9408 | -3.6431
-0.74 | -0.8999 | -3.4954
-0.73 | -0.8541 | -3.35
-0.72 | -0.8126 | -3.2352
-0.71 | -0.7727 | -3.1154
-0.7 | -0.743 | -2.979
-0.69 | -0.711 | -2.8732
-0.68 | -0.6727 | -2.7847
-0.67 | -0.6411 | -2.6505
-0.66 | -0.6109 | -2.5654
-0.65 | -0.5839 | -2.4493
-0.64 | -0.5531 | -2.345
-0.63 | -0.5216 | -2.2687
-0.62 | -0.50405 | -2.1791
-0.61 | -0.47811 | -2.1083
-0.6 | -0.45086 | -2.0042
-0.59 | -0.42881 | -1.9168
-0.58 | -0.40924 | -1.8512
-0.57 | -0.3862 | -1.7782
-0.56 | -0.36584 | -1.7058
-0.55 | -0.34516 | -1.6259
-0.54 | -0.32792 | -1.5693
-0.53 | -0.31015 | -1.4999
-0.52 | -0.29436 | -1.4377
-0.51 | -0.27659 | -1.3767
-0.5 | -0.26221 | -1.3149
-0.49 | -0.24587 | -1.2585
-0.48 | -0.2326 | -1.2038
-0.47 | -0.2194 | -1.1545
-0.46 | -0.20728 | -1.1054
-0.45 | -0.19456 | -1.0649
-0.44 | -0.18454 | -1.0209
-0.43 | -0.17254 | -0.9767
-0.42 | -0.16242 | -0.931
-0.41 | -0.1537 | -0.8872
-0.4 | -0.14246 | -0.844
-0.39 | -0.13487 | -0.805
-0.38 | -0.12554 | -0.7726
-0.37 | -0.11732 | -0.7363
-0.36 | -0.10953 | -0.7022
-0.35 | -0.10273 | -0.6727
-0.34 | -0.09597 | -0.6421
-0.33 | -0.08947 | -0.6137
-0.32 | -0.08357 | -0.5833
-0.31 | -0.0775 | -0.5595
-0.3 | -0.07232 | -0.5332
-0.29 | -0.0668 | -0.5069
-0.28 | -0.0623 | -0.48216
-0.27 | -0.05723 | -0.45621
-0.26 | -0.05298 | -0.43419
-0.25 | -0.049513 | -0.41111
-0.24 | -0.045736 | -0.38883
-0.23 | -0.041966 | -0.3667
-0.22 | -0.038939 | -0.3491
-0.21 | -0.035811 | -0.32404
-0.2 | -0.032853 | -0.30669
-0.19 | -0.030021 | -0.28778
-0.18 | -0.027372 | -0.2671
-0.17 | -0.025044 | -0.24976
-0.16 | -0.022879 | -0.23389
-0.15 | -0.020549 | -0.21656
-0.14 | -0.018656 | -0.19904
-0.13 | -0.016888 | -0.18342
-0.12 | -0.015141 | -0.16759
-0.11 | -0.013508 | -0.15518
-0.1 | -0.012071 | -0.14232
-0.09 | -0.010595 | -0.13036
-0.08 | -0.009239 | -0.11864
-0.07 | -0.008017 | -0.10757
-0.06 | -0.006867 | -0.09889
-0.05 | -0.0057 | -0.09022
-0.04 | -0.0046201 | -0.0815
-0.03 | -0.0034727 | -0.07277
-0.02 | -0.002377 | -0.06584
-0.01 | -0.0012033 | -0.05887
0 | 2.1e-05 | -0.05107
0.01 | 0.0012196 | -0.0454
0.02 | 0.0026304 | -0.039646
0.03 | 0.0040706 | -0.034194
0.04 | 0.005709 | -0.02869
0.05 | 0.007648 | -0.023522
0.06 | 0.009694 | -0.017694
0.07 | 0.011997 | -0.011445
0.08 | 0.014689 | -0.0044988
0.09 | 0.017816 | 0.0035502
0.1 | 0.021168 | 0.012979
0.11 | 0.024963 | 0.024351
0.12 | 0.02948 | 0.038315
0.13 | 0.034619 | 0.055612
0.14 | 0.040539 | 0.07692
0.15 | 0.047167 | 0.10353
0.16 | 0.054628 | 0.13653
0.17 | 0.06255 | 0.1771
0.18 | 0.07211 | 0.228
0.19 | 0.08312 | 0.28941
0.2 | 0.09561 | 0.36282
0.21 | 0.11019 | 0.45638
0.22 | 0.12655 | 0.56539
0.23 | 0.14444 | 0.6911
0.24 | 0.16557 | 0.8522
0.25 | 0.1883 | 1.0449
0.26 | 0.21434 | 1.2735
0.27 | 0.24449 | 1.5518
0.28 | 0.27776 | 1.8765
0.29 | 0.31512 | 2.2593
0.3 | 0.35518 | 2.7299
0.31 | 0.40157 | 3.2818
0.32 | 0.45433 | 3.9284
0.33 | 0.51065 | 4.7113
0.34 | 0.5673 | 5.6294
0.35 | 0.6405 | 6.663
0.36 | 0.7214 | 7.971
0.37 | 0.8151 | 9.522
0.38 | 0.9199 | 11.339
0.39 | 1.0358 | 13.489
0.4 | 1.1738 | 16.085
0.41 | 1.3254 | 19.171
0.42 | 1.5011 | 22.885
0.43 | 1.707 | 27.243
0.44 | 1.9412 | 32.435
0.45 | 2.2205 | 38.685
0.46 | 2.5334 | 46.166
0.47 | 2.9164 | 55.13
0.48 | 3.366 | 65.59
0.49 | 3.8922 | 78.13
0.5 | 4.5449 | 93.37