## Diode Characteristic (uA-mm)
VGS (V) | VDS = 0.000 V | VDS = 0.500 V
-1.25 | -7.096 | -19.724
-1.24 | -6.867 | -19.062
-1.23 | -6.521 | -18.444
-1.22 | -6.294 | -17.959
-1.21 | -6.098 | -17.405
-1.2 | -5.87 | -16.799
-1.19 | -5.692 | -16.212
-1.18 | -5.469 | -15.747
-1.17 | -5.238 | -15.225
-1.16 | -5.061 | -14.751
-1.15 | -4.8735 | -14.278
-1.14 | -4.6878 | -13.809
-1.13 | -4.5169 | -13.376
-1.12 | -4.363 | -12.925
-1.11 | -4.1963 | -12.448
-1.1 | -4.0145 | -12.086
-1.09 | -3.8612 | -11.7
-1.08 | -3.74 | -11.353
-1.07 | -3.5844 | -10.978
-1.06 | -3.4477 | -10.55
-1.05 | -3.3236 | -10.221
-1.04 | -3.1707 | -9.867
-1.03 | -3.0528 | -9.523
-1.02 | -2.9399 | -9.264
-1.01 | -2.8329 | -8.934
-1 | -2.707 | -8.659
-0.99 | -2.617 | -8.352
-0.98 | -2.5136 | -8.041
-0.97 | -2.4223 | -7.768
-0.96 | -2.3172 | -7.504
-0.95 | -2.2179 | -7.261
-0.94 | -2.1264 | -6.997
-0.93 | -2.0362 | -6.766
-0.92 | -1.9498 | -6.547
-0.91 | -1.876 | -6.322
-0.9 | -1.8012 | -6.088
-0.89 | -1.7225 | -5.869
-0.88 | -1.6563 | -5.668
-0.87 | -1.5878 | -5.453
-0.86 | -1.5256 | -5.298
-0.85 | -1.4602 | -5.108
-0.84 | -1.3987 | -4.8977
-0.83 | -1.3302 | -4.7312
-0.82 | -1.2829 | -4.5252
-0.81 | -1.2255 | -4.362
-0.8 | -1.1726 | -4.2005
-0.79 | -1.1135 | -4.0622
-0.78 | -1.0693 | -3.9133
-0.77 | -1.0217 | -3.7687
-0.76 | -0.9789 | -3.66
-0.75 | -0.9327 | -3.5162
-0.74 | -0.8926 | -3.394
-0.73 | -0.8547 | -3.2354
-0.72 | -0.8185 | -3.1166
-0.71 | -0.7765 | -3.0024
-0.7 | -0.7428 | -2.8976
-0.69 | -0.7037 | -2.7738
-0.68 | -0.6746 | -2.6517
-0.67 | -0.6391 | -2.568
-0.66 | -0.6107 | -2.4524
-0.65 | -0.5807 | -2.3514
-0.64 | -0.5508 | -2.2762
-0.63 | -0.5267 | -2.1728
-0.62 | -0.5017 | -2.0863
-0.61 | -0.48077 | -2.0107
-0.6 | -0.4582 | -1.93
-0.59 | -0.43388 | -1.8536
-0.58 | -0.40899 | -1.7787
-0.57 | -0.38952 | -1.7058
-0.56 | -0.37064 | -1.6268
-0.55 | -0.35 | -1.5678
-0.54 | -0.3327 | -1.5098
-0.53 | -0.31389 | -1.4384
-0.52 | -0.29553 | -1.3851
-0.51 | -0.27997 | -1.3273
-0.5 | -0.26499 | -1.2733
-0.49 | -0.24895 | -1.2212
-0.48 | -0.23514 | -1.1749
-0.47 | -0.22203 | -1.1187
-0.46 | -0.20884 | -1.0692
-0.45 | -0.19727 | -1.026
-0.44 | -0.1848 | -0.9835
-0.43 | -0.17468 | -0.9365
-0.42 | -0.16379 | -0.8997
-0.41 | -0.15353 | -0.8591
-0.4 | -0.14576 | -0.8127
-0.39 | -0.1364 | -0.7813
-0.38 | -0.12817 | -0.7411
-0.37 | -0.12001 | -0.7135
-0.36 | -0.11211 | -0.6835
-0.35 | -0.10464 | -0.6496
-0.34 | -0.09737 | -0.6195
-0.33 | -0.0907 | -0.5908
-0.32 | -0.08513 | -0.5647
-0.31 | -0.07866 | -0.5386
-0.3 | -0.07275 | -0.5128
-0.29 | -0.06792 | -0.48932
-0.28 | -0.06258 | -0.46243
-0.27 | -0.0582 | -0.43865
-0.26 | -0.05351 | -0.41365
-0.25 | -0.050189 | -0.39443
-0.24 | -0.046086 | -0.37236
-0.23 | -0.042591 | -0.34866
-0.22 | -0.039544 | -0.32928
-0.21 | -0.035917 | -0.3114
-0.2 | -0.033012 | -0.29322
-0.19 | -0.030085 | -0.27431
-0.18 | -0.027581 | -0.25484
-0.17 | -0.025154 | -0.23658
-0.16 | -0.02265 | -0.22084
-0.15 | -0.02062 | -0.20395
-0.14 | -0.018813 | -0.18929
-0.13 | -0.01668 | -0.17307
-0.12 | -0.015106 | -0.15976
-0.11 | -0.013519 | -0.14574
-0.1 | -0.012095 | -0.13365
-0.09 | -0.010564 | -0.12335
-0.08 | -0.009286 | -0.11109
-0.07 | -0.008002 | -0.10134
-0.06 | -0.006909 | -0.0918
-0.05 | -0.005662 | -0.08318
-0.04 | -0.004563 | -0.07515
-0.03 | -0.0035123 | -0.06804
-0.02 | -0.0023367 | -0.06091
-0.01 | -0.0012366 | -0.05422
0 | -2.82e-05 | -0.047633
0.01 | 0.0012175 | -0.042402
0.02 | 0.002608 | -0.03703
0.03 | 0.004081 | -0.031811
0.04 | 0.005782 | -0.026341
0.05 | 0.007613 | -0.02105
0.06 | 0.009712 | -0.015841
0.07 | 0.01211 | -0.009855
0.08 | 0.014942 | -0.003075
0.09 | 0.017844 | 0.0045413
0.1 | 0.021311 | 0.013627
0.11 | 0.025363 | 0.024831
0.12 | 0.030035 | 0.038571
0.13 | 0.034926 | 0.05523
0.14 | 0.040873 | 0.07583
0.15 | 0.047774 | 0.10183
0.16 | 0.055372 | 0.13385
0.17 | 0.06284 | 0.17401
0.18 | 0.07289 | 0.22332
0.19 | 0.08399 | 0.28302
0.2 | 0.0968 | 0.35652
0.21 | 0.11095 | 0.44641
0.22 | 0.12742 | 0.55394
0.23 | 0.14583 | 0.6753
0.24 | 0.1661 | 0.8313
0.25 | 0.19018 | 1.0177
0.26 | 0.21576 | 1.2413
0.27 | 0.24678 | 1.5047
0.28 | 0.2797 | 1.815
0.29 | 0.31689 | 2.1883
0.3 | 0.35741 | 2.6299
0.31 | 0.40258 | 3.1585
0.32 | 0.45579 | 3.7753
0.33 | 0.51687 | 4.521
0.34 | 0.5688 | 5.3905
0.35 | 0.643 | 6.353
0.36 | 0.7257 | 7.575
0.37 | 0.8194 | 9.035
0.38 | 0.9234 | 10.716
0.39 | 1.0432 | 12.737
0.4 | 1.1786 | 15.137
0.41 | 1.3311 | 18.003
0.42 | 1.5136 | 21.41
0.43 | 1.7177 | 25.471
0.44 | 1.9462 | 30.258
0.45 | 2.2252 | 35.958
0.46 | 2.546 | 42.852
0.47 | 2.9221 | 51.028
0.48 | 3.3741 | 60.48
0.49 | 3.9148 | 71.92
0.5 | 4.5425 | 85.73