## Diode Characteristic (uA-mm)
VGS (V) | VDS = 0.000 V | VDS = 0.500 V
-1.25 | -8.045 | -22.308
-1.24 | -7.744 | -21.643
-1.23 | -7.417 | -20.875
-1.22 | -7.14 | -20.158
-1.21 | -6.893 | -19.581
-1.2 | -6.604 | -18.965
-1.19 | -6.4 | -18.351
-1.18 | -6.155 | -17.658
-1.17 | -5.944 | -17.127
-1.16 | -5.73 | -16.631
-1.15 | -5.5 | -16.06
-1.14 | -5.308 | -15.58
-1.13 | -5.084 | -15.103
-1.12 | -4.8865 | -14.652
-1.11 | -4.6925 | -14.098
-1.1 | -4.5233 | -13.649
-1.09 | -4.3733 | -13.217
-1.08 | -4.1878 | -12.777
-1.07 | -4.0213 | -12.389
-1.06 | -3.8707 | -11.933
-1.05 | -3.713 | -11.567
-1.04 | -3.5401 | -11.188
-1.03 | -3.4095 | -10.761
-1.02 | -3.2806 | -10.414
-1.01 | -3.154 | -10.068
-1 | -3.0338 | -9.781
-0.99 | -2.9247 | -9.438
-0.98 | -2.7926 | -9.093
-0.97 | -2.6885 | -8.783
-0.96 | -2.5764 | -8.501
-0.95 | -2.4774 | -8.164
-0.94 | -2.371 | -7.904
-0.93 | -2.2723 | -7.568
-0.92 | -2.1792 | -7.373
-0.91 | -2.0872 | -7.082
-0.9 | -1.9932 | -6.859
-0.89 | -1.9171 | -6.638
-0.88 | -1.8326 | -6.401
-0.87 | -1.7588 | -6.16
-0.86 | -1.679 | -5.925
-0.85 | -1.6103 | -5.744
-0.84 | -1.5404 | -5.515
-0.83 | -1.4727 | -5.301
-0.82 | -1.4027 | -5.105
-0.81 | -1.344 | -4.9277
-0.8 | -1.2881 | -4.7202
-0.79 | -1.2319 | -4.5636
-0.78 | -1.1781 | -4.4045
-0.77 | -1.1273 | -4.2425
-0.76 | -1.0757 | -4.0704
-0.75 | -1.0254 | -3.9295
-0.74 | -0.9792 | -3.7875
-0.73 | -0.9294 | -3.6321
-0.72 | -0.8885 | -3.4974
-0.71 | -0.8469 | -3.3566
-0.7 | -0.8047 | -3.2328
-0.69 | -0.7672 | -3.0969
-0.68 | -0.7317 | -2.9734
-0.67 | -0.6938 | -2.8783
-0.66 | -0.6611 | -2.7542
-0.65 | -0.6252 | -2.6474
-0.64 | -0.5978 | -2.5275
-0.63 | -0.5662 | -2.435
-0.62 | -0.5382 | -2.3465
-0.61 | -0.5116 | -2.2495
-0.6 | -0.48698 | -2.165
-0.59 | -0.46304 | -2.0683
-0.58 | -0.44069 | -1.986
-0.57 | -0.41529 | -1.9035
-0.56 | -0.39481 | -1.8366
-0.55 | -0.37192 | -1.7595
-0.54 | -0.35472 | -1.6789
-0.53 | -0.33519 | -1.6033
-0.52 | -0.31734 | -1.5394
-0.51 | -0.29959 | -1.4839
-0.5 | -0.28187 | -1.4244
-0.49 | -0.2662 | -1.3521
-0.48 | -0.2495 | -1.2941
-0.47 | -0.23547 | -1.2413
-0.46 | -0.22165 | -1.1922
-0.45 | -0.21055 | -1.1516
-0.44 | -0.197 | -1.0934
-0.43 | -0.18507 | -1.0509
-0.42 | -0.1743 | -1.0003
-0.41 | -0.16353 | -0.9622
-0.4 | -0.15279 | -0.9195
-0.39 | -0.14378 | -0.8749
-0.38 | -0.13474 | -0.8377
-0.37 | -0.12549 | -0.8003
-0.36 | -0.11742 | -0.7658
-0.35 | -0.10911 | -0.7276
-0.34 | -0.10185 | -0.6979
-0.33 | -0.09455 | -0.6657
-0.32 | -0.08813 | -0.6334
-0.31 | -0.08207 | -0.6024
-0.3 | -0.07665 | -0.5695
-0.29 | -0.07095 | -0.5457
-0.28 | -0.06591 | -0.5193
-0.27 | -0.06139 | -0.49515
-0.26 | -0.05614 | -0.4703
-0.25 | -0.0521 | -0.44722
-0.24 | -0.048523 | -0.42293
-0.23 | -0.044852 | -0.39807
-0.22 | -0.04101 | -0.37578
-0.21 | -0.037703 | -0.35202
-0.2 | -0.03463 | -0.33179
-0.19 | -0.031756 | -0.31076
-0.18 | -0.028775 | -0.28895
-0.17 | -0.026262 | -0.26957
-0.16 | -0.023831 | -0.2512
-0.15 | -0.021682 | -0.23363
-0.14 | -0.019458 | -0.21512
-0.13 | -0.017508 | -0.19899
-0.12 | -0.015724 | -0.18282
-0.11 | -0.014095 | -0.16872
-0.1 | -0.012368 | -0.15508
-0.09 | -0.010949 | -0.14109
-0.08 | -0.009569 | -0.13063
-0.07 | -0.008381 | -0.11905
-0.06 | -0.007061 | -0.10809
-0.05 | -0.005895 | -0.09805
-0.04 | -0.0047484 | -0.08823
-0.03 | -0.0036115 | -0.07962
-0.02 | -0.0024382 | -0.07171
-0.01 | -0.0012947 | -0.06399
0 | -4.18e-05 | -0.05696
0.01 | 0.0013123 | -0.05068
0.02 | 0.0026573 | -0.044432
0.03 | 0.0042793 | -0.03863
0.04 | 0.006005 | -0.032646
0.05 | 0.00785 | -0.026702
0.06 | 0.009996 | -0.020203
0.07 | 0.012618 | -0.013873
0.08 | 0.015404 | -0.006776
0.09 | 0.018458 | 0.0013001
0.1 | 0.022065 | 0.010633
0.11 | 0.026396 | 0.022036
0.12 | 0.030993 | 0.035522
0.13 | 0.036245 | 0.052188
0.14 | 0.042136 | 0.07246
0.15 | 0.049143 | 0.09752
0.16 | 0.05665 | 0.12877
0.17 | 0.06635 | 0.16809
0.18 | 0.07635 | 0.21526
0.19 | 0.08806 | 0.27169
0.2 | 0.10166 | 0.34248
0.21 | 0.11694 | 0.42848
0.22 | 0.13379 | 0.5327
0.23 | 0.15237 | 0.6508
0.24 | 0.17509 | 0.7996
0.25 | 0.20024 | 0.9825
0.26 | 0.22781 | 1.192
0.27 | 0.26107 | 1.4475
0.28 | 0.29531 | 1.7473
0.29 | 0.33431 | 2.0994
0.3 | 0.38016 | 2.5322
0.31 | 0.42816 | 3.029
0.32 | 0.48453 | 3.6228
0.33 | 0.54524 | 4.3241
0.34 | 0.6017 | 5.1402
0.35 | 0.6798 | 6.082
0.36 | 0.7701 | 7.228
0.37 | 0.8667 | 8.616
0.38 | 0.9785 | 10.219
0.39 | 1.1053 | 12.127
0.4 | 1.2422 | 14.379
0.41 | 1.4061 | 17.034
0.42 | 1.5922 | 20.274
0.43 | 1.8035 | 24.038
0.44 | 2.0508 | 28.558
0.45 | 2.3348 | 33.813
0.46 | 2.6835 | 40.28
0.47 | 3.0682 | 47.833
0.48 | 3.5298 | 56.778
0.49 | 4.0811 | 67.3
0.5 | 4.7259 | 80.07