## Diode Characteristic (uA-mm)
VGS (V) | VDS = 0.000 V | VDS = 0.500 V
-1.25 | -8.917 | -25.795
-1.24 | -8.574 | -24.945
-1.23 | -8.227 | -24.153
-1.22 | -7.893 | -23.355
-1.21 | -7.613 | -22.579
-1.2 | -7.313 | -21.885
-1.19 | -7.023 | -21.183
-1.18 | -6.734 | -20.462
-1.17 | -6.508 | -19.84
-1.16 | -6.256 | -19.168
-1.15 | -6.032 | -18.476
-1.14 | -5.758 | -17.859
-1.13 | -5.575 | -17.264
-1.12 | -5.356 | -16.664
-1.11 | -5.113 | -16.095
-1.1 | -4.9184 | -15.465
-1.09 | -4.725 | -15.07
-1.08 | -4.5385 | -14.582
-1.07 | -4.358 | -14.113
-1.06 | -4.1684 | -13.55
-1.05 | -4.0003 | -13.144
-1.04 | -3.8403 | -12.656
-1.03 | -3.6757 | -12.291
-1.02 | -3.5315 | -11.864
-1.01 | -3.3894 | -11.462
-1 | -3.2434 | -11.085
-0.99 | -3.114 | -10.629
-0.98 | -2.9879 | -10.237
-0.97 | -2.8616 | -9.952
-0.96 | -2.7474 | -9.598
-0.95 | -2.6261 | -9.226
-0.94 | -2.5134 | -8.974
-0.93 | -2.3953 | -8.624
-0.92 | -2.3093 | -8.288
-0.91 | -2.2144 | -7.994
-0.9 | -2.1197 | -7.733
-0.89 | -2.0158 | -7.485
-0.88 | -1.9289 | -7.192
-0.87 | -1.8578 | -6.882
-0.86 | -1.7687 | -6.671
-0.85 | -1.692 | -6.415
-0.84 | -1.6122 | -6.163
-0.83 | -1.542 | -5.935
-0.82 | -1.4709 | -5.736
-0.81 | -1.4127 | -5.497
-0.8 | -1.3435 | -5.301
-0.79 | -1.2841 | -5.099
-0.78 | -1.226 | -4.8947
-0.77 | -1.1598 | -4.7063
-0.76 | -1.1068 | -4.5354
-0.75 | -1.0511 | -4.3448
-0.74 | -1.003 | -4.1718
-0.73 | -0.9573 | -4.0394
-0.72 | -0.9122 | -3.8747
-0.71 | -0.8715 | -3.7312
-0.7 | -0.8254 | -3.5729
-0.69 | -0.7799 | -3.4186
-0.68 | -0.746 | -3.2948
-0.67 | -0.7099 | -3.1603
-0.66 | -0.6769 | -3.0313
-0.65 | -0.6444 | -2.894
-0.64 | -0.613 | -2.7749
-0.63 | -0.5813 | -2.6669
-0.62 | -0.5489 | -2.5549
-0.61 | -0.5221 | -2.4435
-0.6 | -0.49948 | -2.3465
-0.59 | -0.47571 | -2.25
-0.58 | -0.44732 | -2.1522
-0.57 | -0.42349 | -2.0604
-0.56 | -0.40209 | -1.9906
-0.55 | -0.37937 | -1.8995
-0.54 | -0.36036 | -1.8157
-0.53 | -0.34088 | -1.7347
-0.52 | -0.32301 | -1.6554
-0.51 | -0.30479 | -1.5861
-0.5 | -0.2867 | -1.5211
-0.49 | -0.26859 | -1.454
-0.48 | -0.25366 | -1.401
-0.47 | -0.23985 | -1.3316
-0.46 | -0.22588 | -1.2808
-0.45 | -0.21153 | -1.2199
-0.44 | -0.19799 | -1.1682
-0.43 | -0.18571 | -1.1129
-0.42 | -0.17515 | -1.0777
-0.41 | -0.16412 | -1.0143
-0.4 | -0.15384 | -0.9662
-0.39 | -0.14463 | -0.9334
-0.38 | -0.13543 | -0.8822
-0.37 | -0.12622 | -0.8402
-0.36 | -0.11775 | -0.8031
-0.35 | -0.10998 | -0.7733
-0.34 | -0.10188 | -0.7282
-0.33 | -0.09544 | -0.696
-0.32 | -0.0891 | -0.666
-0.31 | -0.08325 | -0.6334
-0.3 | -0.07668 | -0.6077
-0.29 | -0.07154 | -0.5746
-0.28 | -0.06616 | -0.5489
-0.27 | -0.06114 | -0.5201
-0.26 | -0.05651 | -0.49359
-0.25 | -0.05172 | -0.46703
-0.24 | -0.048213 | -0.44351
-0.23 | -0.044434 | -0.41674
-0.22 | -0.040766 | -0.39663
-0.21 | -0.037656 | -0.37248
-0.2 | -0.03456 | -0.35111
-0.19 | -0.031382 | -0.32919
-0.18 | -0.028834 | -0.30715
-0.17 | -0.026206 | -0.28703
-0.16 | -0.023846 | -0.26413
-0.15 | -0.021909 | -0.24761
-0.14 | -0.019542 | -0.23002
-0.13 | -0.01757 | -0.21394
-0.12 | -0.015768 | -0.1979
-0.11 | -0.014149 | -0.18348
-0.1 | -0.012543 | -0.16915
-0.09 | -0.011027 | -0.1533
-0.08 | -0.00972 | -0.14054
-0.07 | -0.008456 | -0.12821
-0.06 | -0.007124 | -0.11667
-0.05 | -0.005969 | -0.10626
-0.04 | -0.0047807 | -0.09627
-0.03 | -0.0036279 | -0.08691
-0.02 | -0.0024733 | -0.0783
-0.01 | -0.0012942 | -0.07035
0 | -4.42e-05 | -0.06195
0.01 | 0.0013171 | -0.05585
0.02 | 0.002713 | -0.048573
0.03 | 0.004342 | -0.042694
0.04 | 0.006032 | -0.036588
0.05 | 0.007949 | -0.030194
0.06 | 0.010099 | -0.023889
0.07 | 0.01277 | -0.017247
0.08 | 0.015641 | -0.010374
0.09 | 0.018963 | -0.0018946
0.1 | 0.022601 | 0.007785
0.11 | 0.026974 | 0.018908
0.12 | 0.031719 | 0.032457
0.13 | 0.037292 | 0.048555
0.14 | 0.043508 | 0.0677
0.15 | 0.050815 | 0.0923
0.16 | 0.05847 | 0.12245
0.17 | 0.06766 | 0.15955
0.18 | 0.07818 | 0.20493
0.19 | 0.09065 | 0.25846
0.2 | 0.10452 | 0.32601
0.21 | 0.12037 | 0.40649
0.22 | 0.13821 | 0.50265
0.23 | 0.15907 | 0.6118
0.24 | 0.1819 | 0.7526
0.25 | 0.20837 | 0.917
0.26 | 0.23802 | 1.1155
0.27 | 0.26979 | 1.3514
0.28 | 0.30662 | 1.6284
0.29 | 0.34757 | 1.9559
0.3 | 0.39332 | 2.3465
0.31 | 0.4473 | 2.8067
0.32 | 0.50596 | 3.341
0.33 | 0.569 | 3.9874
0.34 | 0.643 | 4.7338
0.35 | 0.7261 | 5.6057
0.36 | 0.8181 | 6.6
0.37 | 0.918 | 7.852
0.38 | 1.0412 | 9.273
0.39 | 1.1733 | 11.007
0.4 | 1.3189 | 13.029
0.41 | 1.4869 | 15.405
0.42 | 1.6813 | 18.214
0.43 | 1.9072 | 21.558
0.44 | 2.1588 | 25.519
0.45 | 2.4609 | 30.229
0.46 | 2.8062 | 35.857
0.47 | 3.2077 | 42.457
0.48 | 3.6853 | 50.343
0.49 | 4.2511 | 59.5
0.5 | 4.947 | 70.51