## Diode Characteristic (uA-mm)
VGS (V) | VDS = 0.000 V | VDS = 0.500 V
-1.25 | -9.512 | -28.045
-1.24 | -9.217 | -27.063
-1.23 | -8.879 | -26.255
-1.22 | -8.472 | -25.485
-1.21 | -8.212 | -24.586
-1.2 | -7.889 | -23.832
-1.19 | -7.627 | -22.953
-1.18 | -7.269 | -22.189
-1.17 | -7.045 | -21.454
-1.16 | -6.734 | -20.784
-1.15 | -6.5 | -20.056
-1.14 | -6.248 | -19.426
-1.13 | -5.989 | -18.806
-1.12 | -5.777 | -18.128
-1.11 | -5.546 | -17.583
-1.1 | -5.319 | -16.89
-1.09 | -5.139 | -16.326
-1.08 | -4.9157 | -15.797
-1.07 | -4.6976 | -15.325
-1.06 | -4.5083 | -14.824
-1.05 | -4.3459 | -14.264
-1.04 | -4.1495 | -13.879
-1.03 | -3.9907 | -13.372
-1.02 | -3.8543 | -12.909
-1.01 | -3.6577 | -12.464
-1 | -3.5113 | -12.092
-0.99 | -3.3821 | -11.637
-0.98 | -3.2083 | -11.135
-0.97 | -3.1176 | -10.861
-0.96 | -2.9839 | -10.423
-0.95 | -2.8333 | -10.004
-0.94 | -2.7005 | -9.7
-0.93 | -2.5989 | -9.311
-0.92 | -2.4769 | -9.023
-0.91 | -2.3579 | -8.657
-0.9 | -2.2739 | -8.297
-0.89 | -2.1766 | -8.032
-0.88 | -2.0763 | -7.732
-0.87 | -1.9963 | -7.434
-0.86 | -1.9092 | -7.17
-0.85 | -1.8276 | -6.895
-0.84 | -1.739 | -6.666
-0.83 | -1.6587 | -6.411
-0.82 | -1.5834 | -6.163
-0.81 | -1.507 | -5.931
-0.8 | -1.4377 | -5.694
-0.79 | -1.3743 | -5.497
-0.78 | -1.3131 | -5.272
-0.77 | -1.2498 | -5.081
-0.76 | -1.1971 | -4.9111
-0.75 | -1.1438 | -4.7018
-0.74 | -1.0877 | -4.525
-0.73 | -1.0239 | -4.3563
-0.72 | -0.976 | -4.1881
-0.71 | -0.9269 | -4.0175
-0.7 | -0.8808 | -3.8595
-0.69 | -0.8337 | -3.688
-0.68 | -0.7949 | -3.5185
-0.67 | -0.7539 | -3.3944
-0.66 | -0.7192 | -3.2438
-0.65 | -0.6819 | -3.1192
-0.64 | -0.6455 | -2.9907
-0.63 | -0.6145 | -2.8766
-0.62 | -0.5825 | -2.7676
-0.61 | -0.5526 | -2.6571
-0.6 | -0.5229 | -2.5395
-0.59 | -0.4993 | -2.4412
-0.58 | -0.47164 | -2.3295
-0.57 | -0.44726 | -2.2373
-0.56 | -0.42438 | -2.1395
-0.55 | -0.39976 | -2.0362
-0.54 | -0.37549 | -1.9507
-0.53 | -0.35515 | -1.8734
-0.52 | -0.33677 | -1.7922
-0.51 | -0.31797 | -1.7192
-0.5 | -0.2992 | -1.6522
-0.49 | -0.28209 | -1.5766
-0.48 | -0.26579 | -1.5245
-0.47 | -0.24896 | -1.4528
-0.46 | -0.2342 | -1.3889
-0.45 | -0.22179 | -1.3216
-0.44 | -0.20707 | -1.2613
-0.43 | -0.19376 | -1.2129
-0.42 | -0.18334 | -1.1563
-0.41 | -0.17088 | -1.0957
-0.4 | -0.16058 | -1.0531
-0.39 | -0.14989 | -1.0064
-0.38 | -0.14016 | -0.9522
-0.37 | -0.1316 | -0.9088
-0.36 | -0.12287 | -0.8669
-0.35 | -0.11427 | -0.8296
-0.34 | -0.10732 | -0.7862
-0.33 | -0.1 | -0.7496
-0.32 | -0.09329 | -0.7129
-0.31 | -0.08691 | -0.6784
-0.3 | -0.08037 | -0.6483
-0.29 | -0.07433 | -0.6139
-0.28 | -0.0691 | -0.5845
-0.27 | -0.06423 | -0.5532
-0.26 | -0.05923 | -0.5258
-0.25 | -0.05464 | -0.50024
-0.24 | -0.05033 | -0.47517
-0.23 | -0.046716 | -0.44548
-0.22 | -0.042911 | -0.42127
-0.21 | -0.039562 | -0.39698
-0.2 | -0.036261 | -0.37278
-0.19 | -0.033149 | -0.35024
-0.18 | -0.030186 | -0.32868
-0.17 | -0.027472 | -0.30437
-0.16 | -0.025062 | -0.2838
-0.15 | -0.0226 | -0.26309
-0.14 | -0.020408 | -0.24442
-0.13 | -0.018525 | -0.22659
-0.12 | -0.016689 | -0.20977
-0.11 | -0.01476 | -0.19427
-0.1 | -0.013123 | -0.17927
-0.09 | -0.011669 | -0.16292
-0.08 | -0.010229 | -0.14986
-0.07 | -0.008793 | -0.13719
-0.06 | -0.007516 | -0.12533
-0.05 | -0.006188 | -0.11293
-0.04 | -0.005029 | -0.10368
-0.03 | -0.0037881 | -0.09454
-0.02 | -0.0026059 | -0.08422
-0.01 | -0.0013536 | -0.076
0 | -5.1e-05 | -0.06649
0.01 | 0.0013732 | -0.05981
0.02 | 0.0028202 | -0.05271
0.03 | 0.0045208 | -0.046042
0.04 | 0.006378 | -0.039354
0.05 | 0.00843 | -0.033124
0.06 | 0.010759 | -0.026614
0.07 | 0.013583 | -0.019638
0.08 | 0.016537 | -0.012402
0.09 | 0.019914 | -0.0041491
0.1 | 0.023867 | 0.0051448
0.11 | 0.028549 | 0.015826
0.12 | 0.033557 | 0.029087
0.13 | 0.039436 | 0.044279
0.14 | 0.046029 | 0.06315
0.15 | 0.053654 | 0.08589
0.16 | 0.06199 | 0.114
0.17 | 0.07182 | 0.14828
0.18 | 0.08378 | 0.18903
0.19 | 0.09674 | 0.23952
0.2 | 0.11133 | 0.30093
0.21 | 0.1287 | 0.37426
0.22 | 0.14776 | 0.46147
0.23 | 0.16944 | 0.56501
0.24 | 0.19386 | 0.6851
0.25 | 0.22093 | 0.8345
0.26 | 0.25248 | 1.007
0.27 | 0.28696 | 1.2135
0.28 | 0.32563 | 1.4569
0.29 | 0.36948 | 1.7448
0.3 | 0.41765 | 2.0848
0.31 | 0.47342 | 2.4796
0.32 | 0.53519 | 2.9427
0.33 | 0.5882 | 3.4831
0.34 | 0.6649 | 4.1171
0.35 | 0.7522 | 4.8616
0.36 | 0.8463 | 5.713
0.37 | 0.9535 | 6.733
0.38 | 1.0715 | 7.932
0.39 | 1.2068 | 9.314
0.4 | 1.3623 | 10.944
0.41 | 1.5394 | 12.849
0.42 | 1.74 | 15.138
0.43 | 1.9744 | 17.778
0.44 | 2.2357 | 20.908
0.45 | 2.536 | 24.545
0.46 | 2.8892 | 28.934
0.47 | 3.3198 | 34.029
0.48 | 3.8046 | 40.011
0.49 | 4.387 | 47.194
0.5 | 5.0857 | 55.67