## Diode Characteristic (uA-mm)
VGS (V) | VDS = 0.000 V | VDS = 0.500 V
-1.25 | -8.617 | -24.65
-1.24 | -8.294 | -23.878
-1.23 | -8.017 | -23.142
-1.22 | -7.675 | -22.32
-1.21 | -7.407 | -21.58
-1.2 | -7.128 | -20.857
-1.19 | -6.834 | -20.227
-1.18 | -6.634 | -19.614
-1.17 | -6.339 | -18.908
-1.16 | -6.087 | -18.338
-1.15 | -5.888 | -17.738
-1.14 | -5.656 | -17.193
-1.13 | -5.417 | -16.578
-1.12 | -5.21 | -15.999
-1.11 | -5.011 | -15.494
-1.1 | -4.8266 | -14.966
-1.09 | -4.6514 | -14.519
-1.08 | -4.4597 | -14.01
-1.07 | -4.2887 | -13.525
-1.06 | -4.1217 | -13.101
-1.05 | -3.9494 | -12.619
-1.04 | -3.806 | -12.242
-1.03 | -3.6546 | -11.755
-1.02 | -3.5078 | -11.435
-1.01 | -3.3714 | -10.951
-1 | -3.2155 | -10.662
-0.99 | -3.1023 | -10.27
-0.98 | -2.98 | -9.91
-0.97 | -2.8544 | -9.595
-0.96 | -2.7448 | -9.248
-0.95 | -2.6387 | -8.914
-0.94 | -2.5279 | -8.61
-0.93 | -2.4184 | -8.262
-0.92 | -2.3281 | -7.964
-0.91 | -2.223 | -7.646
-0.9 | -2.1254 | -7.405
-0.89 | -2.0382 | -7.151
-0.88 | -1.9568 | -6.926
-0.87 | -1.8733 | -6.65
-0.86 | -1.783 | -6.439
-0.85 | -1.7101 | -6.213
-0.84 | -1.6357 | -5.974
-0.83 | -1.569 | -5.751
-0.82 | -1.5038 | -5.535
-0.81 | -1.4353 | -5.332
-0.8 | -1.3774 | -5.12
-0.79 | -1.3164 | -4.9141
-0.78 | -1.2596 | -4.7567
-0.77 | -1.2018 | -4.5876
-0.76 | -1.1433 | -4.4163
-0.75 | -1.0939 | -4.2505
-0.74 | -1.0449 | -4.1172
-0.73 | -0.9915 | -3.9452
-0.72 | -0.9436 | -3.7768
-0.71 | -0.8982 | -3.6361
-0.7 | -0.8536 | -3.479
-0.69 | -0.8161 | -3.3627
-0.68 | -0.7796 | -3.213
-0.67 | -0.7401 | -3.0978
-0.66 | -0.7011 | -2.9737
-0.65 | -0.6711 | -2.8605
-0.64 | -0.6319 | -2.7546
-0.63 | -0.6082 | -2.6382
-0.62 | -0.5715 | -2.5245
-0.61 | -0.5449 | -2.4144
-0.6 | -0.5152 | -2.3197
-0.59 | -0.4952 | -2.227
-0.58 | -0.47026 | -2.1268
-0.57 | -0.44557 | -2.0465
-0.56 | -0.42076 | -1.9667
-0.55 | -0.39899 | -1.8869
-0.54 | -0.37746 | -1.8094
-0.53 | -0.35664 | -1.7281
-0.52 | -0.33732 | -1.6605
-0.51 | -0.31967 | -1.5865
-0.5 | -0.30149 | -1.5176
-0.49 | -0.28457 | -1.4579
-0.48 | -0.26773 | -1.3902
-0.47 | -0.25199 | -1.3306
-0.46 | -0.23609 | -1.2833
-0.45 | -0.22339 | -1.2174
-0.44 | -0.21126 | -1.1698
-0.43 | -0.19671 | -1.1062
-0.42 | -0.18503 | -1.059
-0.41 | -0.1738 | -1.0174
-0.4 | -0.16263 | -0.9692
-0.39 | -0.15201 | -0.9294
-0.38 | -0.14271 | -0.8819
-0.37 | -0.13345 | -0.8464
-0.36 | -0.12536 | -0.7975
-0.35 | -0.1171 | -0.7587
-0.34 | -0.10878 | -0.7294
-0.33 | -0.102 | -0.7027
-0.32 | -0.09467 | -0.6634
-0.31 | -0.08777 | -0.6287
-0.3 | -0.08192 | -0.5961
-0.29 | -0.07567 | -0.5675
-0.28 | -0.07064 | -0.5453
-0.27 | -0.06504 | -0.5173
-0.26 | -0.06007 | -0.49566
-0.25 | -0.05551 | -0.46824
-0.24 | -0.05125 | -0.44405
-0.23 | -0.047445 | -0.41852
-0.22 | -0.043798 | -0.39532
-0.21 | -0.040101 | -0.37549
-0.2 | -0.037073 | -0.35087
-0.19 | -0.033866 | -0.329
-0.18 | -0.031044 | -0.30769
-0.17 | -0.028114 | -0.28608
-0.16 | -0.025653 | -0.26677
-0.15 | -0.023164 | -0.2477
-0.14 | -0.020838 | -0.23101
-0.13 | -0.018786 | -0.21482
-0.12 | -0.016989 | -0.19732
-0.11 | -0.015077 | -0.18346
-0.1 | -0.013475 | -0.16647
-0.09 | -0.011909 | -0.1545
-0.08 | -0.010487 | -0.14041
-0.07 | -0.008946 | -0.12869
-0.06 | -0.007645 | -0.11821
-0.05 | -0.006379 | -0.10589
-0.04 | -0.005213 | -0.09603
-0.03 | -0.0039024 | -0.08716
-0.02 | -0.0026452 | -0.0784
-0.01 | -0.0013914 | -0.0705
0 | -4.97e-05 | -0.06271
0.01 | 0.001412 | -0.0562
0.02 | 0.0028902 | -0.050066
0.03 | 0.0046453 | -0.043084
0.04 | 0.006483 | -0.036508
0.05 | 0.008549 | -0.030123
0.06 | 0.01087 | -0.023679
0.07 | 0.013725 | -0.016729
0.08 | 0.016788 | -0.009109
0.09 | 0.020159 | -0.001066
0.1 | 0.024056 | 0.008939
0.11 | 0.028728 | 0.020164
0.12 | 0.033998 | 0.034367
0.13 | 0.039538 | 0.050589
0.14 | 0.046205 | 0.07013
0.15 | 0.054099 | 0.09488
0.16 | 0.06169 | 0.12513
0.17 | 0.0712 | 0.16235
0.18 | 0.08285 | 0.20674
0.19 | 0.09587 | 0.26129
0.2 | 0.11017 | 0.32776
0.21 | 0.12636 | 0.40781
0.22 | 0.14465 | 0.50367
0.23 | 0.16657 | 0.6138
0.24 | 0.19059 | 0.7485
0.25 | 0.21675 | 0.9133
0.26 | 0.24643 | 1.1053
0.27 | 0.27979 | 1.3297
0.28 | 0.31878 | 1.6044
0.29 | 0.35937 | 1.9165
0.3 | 0.4069 | 2.2927
0.31 | 0.46075 | 2.7299
0.32 | 0.51853 | 3.2473
0.33 | 0.5725 | 3.8583
0.34 | 0.6469 | 4.5541
0.35 | 0.7287 | 5.3901
0.36 | 0.8195 | 6.326
0.37 | 0.9251 | 7.466
0.38 | 1.0428 | 8.811
0.39 | 1.167 | 10.389
0.4 | 1.3206 | 12.254
0.41 | 1.4885 | 14.438
0.42 | 1.6796 | 17.05
0.43 | 1.8965 | 20.103
0.44 | 2.1515 | 23.667
0.45 | 2.4472 | 27.953
0.46 | 2.7773 | 33.046
0.47 | 3.1874 | 39.013
0.48 | 3.6603 | 46.027
0.49 | 4.2076 | 54.38
0.5 | 4.8911 | 64.2