## Diode Characteristic (uA-mm)
VGS (V) | VDS = 0.000 V | VDS = 0.500 V
-1.25 | -8.821 | -25.599
-1.24 | -8.461 | -24.699
-1.23 | -8.141 | -23.912
-1.22 | -7.805 | -23.06
-1.21 | -7.502 | -22.232
-1.2 | -7.215 | -21.553
-1.19 | -6.94 | -20.863
-1.18 | -6.628 | -20.145
-1.17 | -6.405 | -19.448
-1.16 | -6.135 | -18.839
-1.15 | -5.897 | -18.279
-1.14 | -5.668 | -17.629
-1.13 | -5.445 | -17.004
-1.12 | -5.247 | -16.432
-1.11 | -5.043 | -15.893
-1.1 | -4.8519 | -15.337
-1.09 | -4.6312 | -14.82
-1.08 | -4.4552 | -14.279
-1.07 | -4.3069 | -13.784
-1.06 | -4.122 | -13.32
-1.05 | -3.9522 | -12.916
-1.04 | -3.78 | -12.444
-1.03 | -3.6372 | -12.016
-1.02 | -3.4814 | -11.567
-1.01 | -3.3119 | -11.145
-1 | -3.1886 | -10.806
-0.99 | -3.0685 | -10.431
-0.98 | -2.941 | -10.046
-0.97 | -2.8138 | -9.675
-0.96 | -2.7204 | -9.341
-0.95 | -2.5894 | -9.03
-0.94 | -2.4975 | -8.671
-0.93 | -2.387 | -8.36
-0.92 | -2.2714 | -8.046
-0.91 | -2.1732 | -7.759
-0.9 | -2.0874 | -7.497
-0.89 | -1.9948 | -7.223
-0.88 | -1.9025 | -6.949
-0.87 | -1.8221 | -6.701
-0.86 | -1.7341 | -6.424
-0.85 | -1.6521 | -6.205
-0.84 | -1.5884 | -5.941
-0.83 | -1.5211 | -5.695
-0.82 | -1.4358 | -5.438
-0.81 | -1.3794 | -5.277
-0.8 | -1.3204 | -5.07
-0.79 | -1.2516 | -4.8944
-0.78 | -1.193 | -4.7056
-0.77 | -1.1462 | -4.5147
-0.76 | -1.0875 | -4.3381
-0.75 | -1.0381 | -4.1713
-0.74 | -0.9889 | -4.004
-0.73 | -0.9421 | -3.8435
-0.72 | -0.8927 | -3.6942
-0.71 | -0.8482 | -3.532
-0.7 | -0.8076 | -3.3825
-0.69 | -0.7687 | -3.2548
-0.68 | -0.7285 | -3.1384
-0.67 | -0.6947 | -2.988
-0.66 | -0.6623 | -2.8826
-0.65 | -0.6321 | -2.7684
-0.64 | -0.5983 | -2.661
-0.63 | -0.5624 | -2.5514
-0.62 | -0.5359 | -2.4385
-0.61 | -0.5091 | -2.3432
-0.6 | -0.48715 | -2.2398
-0.59 | -0.45706 | -2.1564
-0.58 | -0.43506 | -2.0709
-0.57 | -0.40954 | -1.9662
-0.56 | -0.38849 | -1.8881
-0.55 | -0.36678 | -1.8083
-0.54 | -0.34824 | -1.7354
-0.53 | -0.32784 | -1.6669
-0.52 | -0.30793 | -1.5886
-0.51 | -0.29145 | -1.5266
-0.5 | -0.27545 | -1.4506
-0.49 | -0.26004 | -1.3898
-0.48 | -0.24557 | -1.3229
-0.47 | -0.23076 | -1.2638
-0.46 | -0.21726 | -1.2095
-0.45 | -0.20361 | -1.1585
-0.44 | -0.19148 | -1.1142
-0.43 | -0.18023 | -1.0579
-0.42 | -0.16916 | -1.0075
-0.41 | -0.15892 | -0.9671
-0.4 | -0.14832 | -0.9113
-0.39 | -0.1398 | -0.8758
-0.38 | -0.13036 | -0.8344
-0.37 | -0.12163 | -0.7959
-0.36 | -0.11453 | -0.7545
-0.35 | -0.10675 | -0.7218
-0.34 | -0.09896 | -0.6858
-0.33 | -0.09277 | -0.6513
-0.32 | -0.08659 | -0.6187
-0.31 | -0.08051 | -0.5917
-0.3 | -0.07449 | -0.5617
-0.29 | -0.06906 | -0.5343
-0.28 | -0.06397 | -0.5062
-0.27 | -0.05924 | -0.48444
-0.26 | -0.055 | -0.45724
-0.25 | -0.0506 | -0.43218
-0.24 | -0.047105 | -0.40972
-0.23 | -0.043539 | -0.38945
-0.22 | -0.039934 | -0.36494
-0.21 | -0.036681 | -0.34479
-0.2 | -0.033638 | -0.32452
-0.19 | -0.030724 | -0.30599
-0.18 | -0.028195 | -0.28401
-0.17 | -0.025746 | -0.26357
-0.16 | -0.02319 | -0.24619
-0.15 | -0.021102 | -0.22811
-0.14 | -0.019026 | -0.21309
-0.13 | -0.017252 | -0.19647
-0.12 | -0.015332 | -0.18094
-0.11 | -0.01376 | -0.16727
-0.1 | -0.012276 | -0.15384
-0.09 | -0.010853 | -0.14193
-0.08 | -0.009458 | -0.12921
-0.07 | -0.008216 | -0.11786
-0.06 | -0.00701 | -0.10681
-0.05 | -0.005876 | -0.09741
-0.04 | -0.0046951 | -0.08824
-0.03 | -0.0035694 | -0.07927
-0.02 | -0.0024604 | -0.07148
-0.01 | -0.0012575 | -0.06396
0 | -6.7e-06 | -0.05779
0.01 | 0.0012657 | -0.05114
0.02 | 0.0027225 | -0.045908
0.03 | 0.004248 | -0.039675
0.04 | 0.005893 | -0.033641
0.05 | 0.007977 | -0.027482
0.06 | 0.010148 | -0.02155
0.07 | 0.012629 | -0.015122
0.08 | 0.015337 | -0.008084
0.09 | 0.018628 | 0.0003041
0.1 | 0.022358 | 0.009659
0.11 | 0.026334 | 0.020654
0.12 | 0.031178 | 0.034302
0.13 | 0.036575 | 0.051049
0.14 | 0.042872 | 0.07072
0.15 | 0.04958 | 0.09599
0.16 | 0.05683 | 0.12736
0.17 | 0.06648 | 0.16529
0.18 | 0.07713 | 0.21208
0.19 | 0.08886 | 0.26948
0.2 | 0.10232 | 0.33932
0.21 | 0.1177 | 0.42464
0.22 | 0.13534 | 0.52509
0.23 | 0.15563 | 0.6417
0.24 | 0.1774 | 0.7898
0.25 | 0.20357 | 0.965
0.26 | 0.23001 | 1.1768
0.27 | 0.26165 | 1.4266
0.28 | 0.29892 | 1.7163
0.29 | 0.33824 | 2.0672
0.3 | 0.38406 | 2.4885
0.31 | 0.43413 | 2.9845
0.32 | 0.49125 | 3.5557
0.33 | 0.55628 | 4.2404
0.34 | 0.6125 | 5.0453
0.35 | 0.6907 | 5.959
0.36 | 0.7797 | 7.085
0.37 | 0.8797 | 8.431
0.38 | 0.9922 | 9.992
0.39 | 1.1203 | 11.856
0.4 | 1.2633 | 14.065
0.41 | 1.431 | 16.673
0.42 | 1.6183 | 19.753
0.43 | 1.839 | 23.456
0.44 | 2.0808 | 27.807
0.45 | 2.37 | 32.981
0.46 | 2.7166 | 39.172
0.47 | 3.1 | 46.565
0.48 | 3.5802 | 55.287
0.49 | 4.1369 | 65.52
0.5 | 4.8164 | 77.8