## Diode Characteristic (uA-mm)
VGS (V) | VDS = 0.000 V | VDS = 0.500 V
-1.25 | -9.232 | -25.919
-1.24 | -8.926 | -25.131
-1.23 | -8.563 | -24.269
-1.22 | -8.269 | -23.511
-1.21 | -7.967 | -22.763
-1.2 | -7.649 | -22.097
-1.19 | -7.403 | -21.316
-1.18 | -7.111 | -20.682
-1.17 | -6.83 | -19.941
-1.16 | -6.569 | -19.373
-1.15 | -6.338 | -18.669
-1.14 | -6.102 | -18.045
-1.13 | -5.873 | -17.519
-1.12 | -5.657 | -16.997
-1.11 | -5.434 | -16.439
-1.1 | -5.214 | -15.883
-1.09 | -5.0228 | -15.311
-1.08 | -4.8278 | -14.786
-1.07 | -4.6223 | -14.333
-1.06 | -4.4326 | -13.819
-1.05 | -4.2568 | -13.318
-1.04 | -4.0974 | -12.941
-1.03 | -3.9557 | -12.527
-1.02 | -3.7808 | -12.125
-1.01 | -3.6424 | -11.666
-1 | -3.4953 | -11.245
-0.99 | -3.3729 | -10.867
-0.98 | -3.2234 | -10.569
-0.97 | -3.099 | -10.19
-0.96 | -2.9602 | -9.791
-0.95 | -2.8544 | -9.474
-0.94 | -2.7223 | -9.114
-0.93 | -2.6132 | -8.809
-0.92 | -2.506 | -8.498
-0.91 | -2.3988 | -8.226
-0.9 | -2.3039 | -7.952
-0.89 | -2.203 | -7.66
-0.88 | -2.114 | -7.404
-0.87 | -2.0255 | -7.118
-0.86 | -1.9478 | -6.823
-0.85 | -1.8564 | -6.639
-0.84 | -1.7729 | -6.359
-0.83 | -1.6936 | -6.143
-0.82 | -1.6195 | -5.915
-0.81 | -1.5546 | -5.721
-0.8 | -1.4823 | -5.472
-0.79 | -1.4149 | -5.292
-0.78 | -1.3464 | -5.095
-0.77 | -1.2894 | -4.8628
-0.76 | -1.2294 | -4.6674
-0.75 | -1.1731 | -4.4925
-0.74 | -1.115 | -4.3098
-0.73 | -1.0656 | -4.177
-0.72 | -1.0134 | -3.9804
-0.71 | -0.9612 | -3.8274
-0.7 | -0.9198 | -3.6672
-0.69 | -0.8738 | -3.543
-0.68 | -0.8237 | -3.3863
-0.67 | -0.7917 | -3.2794
-0.66 | -0.7539 | -3.1465
-0.65 | -0.7153 | -3.0159
-0.64 | -0.6772 | -2.891
-0.63 | -0.6432 | -2.7769
-0.62 | -0.6105 | -2.6687
-0.61 | -0.5818 | -2.5859
-0.6 | -0.5497 | -2.4753
-0.59 | -0.5212 | -2.3761
-0.58 | -0.4986 | -2.2651
-0.57 | -0.4734 | -2.1864
-0.56 | -0.4463 | -2.0904
-0.55 | -0.42219 | -2.0093
-0.54 | -0.4002 | -1.9144
-0.53 | -0.37803 | -1.8503
-0.52 | -0.35805 | -1.7689
-0.51 | -0.33945 | -1.6915
-0.5 | -0.31962 | -1.6238
-0.49 | -0.30015 | -1.5501
-0.48 | -0.28512 | -1.4906
-0.47 | -0.26633 | -1.436
-0.46 | -0.25082 | -1.3692
-0.45 | -0.23622 | -1.3125
-0.44 | -0.22259 | -1.2558
-0.43 | -0.21005 | -1.1988
-0.42 | -0.19662 | -1.1505
-0.41 | -0.18521 | -1.0959
-0.4 | -0.17295 | -1.0463
-0.39 | -0.1615 | -0.9995
-0.38 | -0.15135 | -0.9533
-0.37 | -0.14101 | -0.9103
-0.36 | -0.13243 | -0.8697
-0.35 | -0.12372 | -0.8348
-0.34 | -0.11547 | -0.7907
-0.33 | -0.10737 | -0.7541
-0.32 | -0.10021 | -0.7172
-0.31 | -0.09298 | -0.6824
-0.3 | -0.08659 | -0.6531
-0.29 | -0.08028 | -0.6188
-0.28 | -0.07391 | -0.5884
-0.27 | -0.06854 | -0.5602
-0.26 | -0.06304 | -0.5252
-0.25 | -0.05838 | -0.50168
-0.24 | -0.0534 | -0.47547
-0.23 | -0.049549 | -0.44786
-0.22 | -0.045697 | -0.41953
-0.21 | -0.041952 | -0.39283
-0.2 | -0.038691 | -0.36661
-0.19 | -0.03527 | -0.34985
-0.18 | -0.03212 | -0.32863
-0.17 | -0.029382 | -0.30592
-0.16 | -0.026553 | -0.2813
-0.15 | -0.023956 | -0.26371
-0.14 | -0.021668 | -0.24431
-0.13 | -0.019521 | -0.22695
-0.12 | -0.017473 | -0.20967
-0.11 | -0.01564 | -0.1927
-0.1 | -0.013856 | -0.17616
-0.09 | -0.012213 | -0.16246
-0.08 | -0.01075 | -0.1472
-0.07 | -0.009205 | -0.1358
-0.06 | -0.007886 | -0.12248
-0.05 | -0.006519 | -0.11159
-0.04 | -0.00531 | -0.10197
-0.03 | -0.0040255 | -0.09145
-0.02 | -0.0027117 | -0.08131
-0.01 | -0.0014333 | -0.07281
0 | -4.93e-05 | -0.06498
0.01 | 0.00146 | -0.05733
0.02 | 0.0029553 | -0.05126
0.03 | 0.0047899 | -0.043727
0.04 | 0.006666 | -0.037357
0.05 | 0.008792 | -0.030472
0.06 | 0.011202 | -0.023605
0.07 | 0.014165 | -0.016871
0.08 | 0.017183 | -0.009611
0.09 | 0.020739 | -0.0007035
0.1 | 0.024741 | 0.009296
0.11 | 0.029721 | 0.020774
0.12 | 0.035028 | 0.034518
0.13 | 0.041022 | 0.050855
0.14 | 0.047729 | 0.07086
0.15 | 0.055777 | 0.09594
0.16 | 0.06331 | 0.12655
0.17 | 0.07354 | 0.16318
0.18 | 0.08535 | 0.20835
0.19 | 0.09865 | 0.26263
0.2 | 0.11372 | 0.32887
0.21 | 0.13091 | 0.40744
0.22 | 0.14985 | 0.5011
0.23 | 0.17245 | 0.6099
0.24 | 0.19645 | 0.7448
0.25 | 0.22341 | 0.905
0.26 | 0.25401 | 1.0948
0.27 | 0.28901 | 1.3173
0.28 | 0.32818 | 1.5799
0.29 | 0.37141 | 1.8919
0.3 | 0.42033 | 2.2618
0.31 | 0.47652 | 2.6935
0.32 | 0.53664 | 3.1901
0.33 | 0.5957 | 3.7899
0.34 | 0.6721 | 4.4813
0.35 | 0.7559 | 5.2993
0.36 | 0.8506 | 6.192
0.37 | 0.9631 | 7.335
0.38 | 1.0841 | 8.659
0.39 | 1.2162 | 10.183
0.4 | 1.3767 | 12.002
0.41 | 1.5452 | 14.122
0.42 | 1.7414 | 16.642
0.43 | 1.9752 | 19.624
0.44 | 2.2362 | 23.134
0.45 | 2.5362 | 27.248
0.46 | 2.8953 | 32.113
0.47 | 3.309 | 37.94
0.48 | 3.7981 | 44.746
0.49 | 4.3612 | 52.867
0.5 | 5.0612 | 62.26