## Diode Characteristic (uA-mm)
VGS (V) | VDS = 0.000 V | VDS = 0.500 V
-1.25 | -11.94 | -35.126
-1.24 | -11.482 | -34.038
-1.23 | -11.067 | -32.912
-1.22 | -10.699 | -31.972
-1.21 | -10.277 | -30.889
-1.2 | -9.902 | -29.986
-1.19 | -9.49 | -28.933
-1.18 | -9.186 | -28.133
-1.17 | -8.794 | -27.257
-1.16 | -8.465 | -26.391
-1.15 | -8.155 | -25.549
-1.14 | -7.842 | -24.819
-1.13 | -7.54 | -24.102
-1.12 | -7.233 | -23.327
-1.11 | -6.948 | -22.447
-1.1 | -6.672 | -21.725
-1.09 | -6.446 | -21.013
-1.08 | -6.199 | -20.289
-1.07 | -5.961 | -19.66
-1.06 | -5.749 | -19.008
-1.05 | -5.494 | -18.39
-1.04 | -5.299 | -17.852
-1.03 | -5.109 | -17.258
-1.02 | -4.9343 | -16.714
-1.01 | -4.6873 | -16.09
-1 | -4.5135 | -15.631
-0.99 | -4.3011 | -15.064
-0.98 | -4.1272 | -14.51
-0.97 | -3.96 | -14.082
-0.96 | -3.8079 | -13.59
-0.95 | -3.6502 | -13.178
-0.94 | -3.4936 | -12.748
-0.93 | -3.3593 | -12.314
-0.92 | -3.2087 | -11.889
-0.91 | -3.0737 | -11.536
-0.9 | -2.9567 | -11.054
-0.89 | -2.8233 | -10.668
-0.88 | -2.6955 | -10.345
-0.87 | -2.5843 | -9.948
-0.86 | -2.4615 | -9.662
-0.85 | -2.3487 | -9.236
-0.84 | -2.2348 | -8.93
-0.83 | -2.1439 | -8.681
-0.82 | -2.0557 | -8.308
-0.81 | -1.96 | -8.084
-0.8 | -1.8656 | -7.782
-0.79 | -1.7773 | -7.506
-0.78 | -1.7109 | -7.237
-0.77 | -1.6352 | -6.975
-0.76 | -1.5588 | -6.715
-0.75 | -1.4939 | -6.443
-0.74 | -1.4206 | -6.194
-0.73 | -1.3493 | -5.974
-0.72 | -1.2911 | -5.756
-0.71 | -1.2294 | -5.503
-0.7 | -1.1696 | -5.317
-0.69 | -1.1085 | -5.107
-0.68 | -1.0612 | -4.9327
-0.67 | -1.0059 | -4.7051
-0.66 | -0.9553 | -4.5666
-0.65 | -0.9145 | -4.3544
-0.64 | -0.8626 | -4.1778
-0.63 | -0.8174 | -4.0501
-0.62 | -0.7756 | -3.8642
-0.61 | -0.7346 | -3.7543
-0.6 | -0.6968 | -3.5792
-0.59 | -0.6597 | -3.4773
-0.58 | -0.6274 | -3.3304
-0.57 | -0.596 | -3.2099
-0.56 | -0.5627 | -3.0481
-0.55 | -0.5322 | -2.9312
-0.54 | -0.503 | -2.8015
-0.53 | -0.4804 | -2.7067
-0.52 | -0.45101 | -2.5972
-0.51 | -0.42815 | -2.4896
-0.5 | -0.4032 | -2.3889
-0.49 | -0.37985 | -2.2759
-0.48 | -0.35696 | -2.1813
-0.47 | -0.33599 | -2.0945
-0.46 | -0.31665 | -2.0081
-0.45 | -0.29594 | -1.9241
-0.44 | -0.27809 | -1.8379
-0.43 | -0.26383 | -1.7593
-0.42 | -0.24558 | -1.6732
-0.41 | -0.23169 | -1.6048
-0.4 | -0.21665 | -1.5513
-0.39 | -0.2016 | -1.4639
-0.38 | -0.19038 | -1.4097
-0.37 | -0.17675 | -1.3357
-0.36 | -0.16614 | -1.2748
-0.35 | -0.15434 | -1.2201
-0.34 | -0.14317 | -1.1627
-0.33 | -0.13446 | -1.116
-0.32 | -0.12464 | -1.0654
-0.31 | -0.11623 | -1.0118
-0.3 | -0.10729 | -0.9696
-0.29 | -0.09957 | -0.925
-0.28 | -0.09225 | -0.8832
-0.27 | -0.0855 | -0.8371
-0.26 | -0.07909 | -0.7968
-0.25 | -0.07285 | -0.753
-0.24 | -0.06726 | -0.7063
-0.23 | -0.06166 | -0.671
-0.22 | -0.05665 | -0.6332
-0.21 | -0.05176 | -0.6014
-0.2 | -0.048013 | -0.5676
-0.19 | -0.043776 | -0.5351
-0.18 | -0.04006 | -0.5023
-0.17 | -0.036344 | -0.47262
-0.16 | -0.032974 | -0.44111
-0.15 | -0.029965 | -0.4098
-0.14 | -0.026725 | -0.38137
-0.13 | -0.024242 | -0.35357
-0.12 | -0.021739 | -0.3257
-0.11 | -0.019471 | -0.30163
-0.1 | -0.017241 | -0.27869
-0.09 | -0.015186 | -0.25535
-0.08 | -0.013376 | -0.23377
-0.07 | -0.011574 | -0.21347
-0.06 | -0.009831 | -0.1953
-0.05 | -0.008143 | -0.179
-0.04 | -0.006535 | -0.1614
-0.03 | -0.005013 | -0.14754
-0.02 | -0.0033569 | -0.13314
-0.01 | -0.0017412 | -0.11993
0 | -1.1e-05 | -0.10544
0.01 | 0.0017661 | -0.09623
0.02 | 0.0037505 | -0.0842
0.03 | 0.005863 | -0.07523
0.04 | 0.008243 | -0.06625
0.05 | 0.010966 | -0.057
0.06 | 0.014234 | -0.047723
0.07 | 0.017662 | -0.039208
0.08 | 0.021716 | -0.0304
0.09 | 0.026437 | -0.021406
0.1 | 0.03168 | -0.011532
0.11 | 0.037724 | -0.0011323
0.12 | 0.044774 | 0.01032
0.13 | 0.053134 | 0.022596
0.14 | 0.06181 | 0.037295
0.15 | 0.07218 | 0.053783
0.16 | 0.08479 | 0.073
0.17 | 0.09837 | 0.09455
0.18 | 0.11452 | 0.12093
0.19 | 0.13413 | 0.15092
0.2 | 0.15388 | 0.18693
0.21 | 0.17774 | 0.229
0.22 | 0.20444 | 0.27759
0.23 | 0.23432 | 0.33289
0.24 | 0.26896 | 0.39722
0.25 | 0.30742 | 0.47236
0.26 | 0.35098 | 0.55976
0.27 | 0.39945 | 0.651
0.28 | 0.45429 | 0.7643
0.29 | 0.51583 | 0.8924
0.3 | 0.5683 | 1.0406
0.31 | 0.6474 | 1.2104
0.32 | 0.7301 | 1.4019
0.33 | 0.8254 | 1.6167
0.34 | 0.932 | 1.8601
0.35 | 1.05 | 2.1387
0.36 | 1.18 | 2.4496
0.37 | 1.3265 | 2.796
0.38 | 1.4834 | 3.2005
0.39 | 1.6711 | 3.6448
0.4 | 1.8629 | 4.1518
0.41 | 2.0886 | 4.7096
0.42 | 2.3424 | 5.3624
0.43 | 2.6293 | 6.032
0.44 | 2.9573 | 6.849
0.45 | 3.3317 | 7.765
0.46 | 3.7614 | 8.821
0.47 | 4.2557 | 9.987
0.48 | 4.8357 | 11.338
0.49 | 5.5294 | 12.868
0.5 | 6.345 | 14.585