## Diode Characteristic (uA-mm)
VGS (V) | VDS = 0.000 V | VDS = 0.500 V
-1.25 | -8.856 | -25.949
-1.24 | -8.486 | -25.067
-1.23 | -8.169 | -24.192
-1.22 | -7.891 | -23.384
-1.21 | -7.572 | -22.587
-1.2 | -7.292 | -21.867
-1.19 | -6.991 | -21.216
-1.18 | -6.704 | -20.396
-1.17 | -6.515 | -19.788
-1.16 | -6.235 | -19.05
-1.15 | -5.983 | -18.462
-1.14 | -5.731 | -17.83
-1.13 | -5.516 | -17.226
-1.12 | -5.297 | -16.683
-1.11 | -5.096 | -16.086
-1.1 | -4.8862 | -15.563
-1.09 | -4.6826 | -14.964
-1.08 | -4.5043 | -14.446
-1.07 | -4.3036 | -13.972
-1.06 | -4.1544 | -13.457
-1.05 | -3.978 | -13.014
-1.04 | -3.8224 | -12.535
-1.03 | -3.6659 | -12.162
-1.02 | -3.5154 | -11.73
-1.01 | -3.3515 | -11.337
-1 | -3.227 | -10.941
-0.99 | -3.0889 | -10.506
-0.98 | -2.9605 | -10.142
-0.97 | -2.825 | -9.807
-0.96 | -2.7084 | -9.491
-0.95 | -2.6058 | -9.094
-0.94 | -2.4735 | -8.777
-0.93 | -2.3569 | -8.459
-0.92 | -2.2571 | -8.106
-0.91 | -2.1672 | -7.835
-0.9 | -2.0668 | -7.58
-0.89 | -1.982 | -7.266
-0.88 | -1.8896 | -6.997
-0.87 | -1.8119 | -6.786
-0.86 | -1.7324 | -6.522
-0.85 | -1.6561 | -6.228
-0.84 | -1.5837 | -5.999
-0.83 | -1.5107 | -5.798
-0.82 | -1.4412 | -5.587
-0.81 | -1.3718 | -5.381
-0.8 | -1.3071 | -5.152
-0.79 | -1.2455 | -4.9334
-0.78 | -1.1863 | -4.7819
-0.77 | -1.1346 | -4.5804
-0.76 | -1.0851 | -4.3982
-0.75 | -1.0356 | -4.2197
-0.74 | -0.9871 | -4.0343
-0.73 | -0.9401 | -3.8718
-0.72 | -0.8914 | -3.7178
-0.71 | -0.8507 | -3.5634
-0.7 | -0.8092 | -3.4323
-0.69 | -0.7699 | -3.291
-0.68 | -0.7327 | -3.1508
-0.67 | -0.6955 | -3.0262
-0.66 | -0.6625 | -2.9244
-0.65 | -0.6284 | -2.7957
-0.64 | -0.5929 | -2.6792
-0.63 | -0.5629 | -2.5791
-0.62 | -0.5354 | -2.4709
-0.61 | -0.5023 | -2.361
-0.6 | -0.4794 | -2.2528
-0.59 | -0.45401 | -2.1624
-0.58 | -0.4314 | -2.0773
-0.57 | -0.40776 | -1.9856
-0.56 | -0.38742 | -1.9087
-0.55 | -0.36685 | -1.8132
-0.54 | -0.34656 | -1.7406
-0.53 | -0.32693 | -1.6644
-0.52 | -0.30751 | -1.5898
-0.51 | -0.2909 | -1.5159
-0.5 | -0.27536 | -1.449
-0.49 | -0.25845 | -1.3893
-0.48 | -0.24316 | -1.3287
-0.47 | -0.2297 | -1.2763
-0.46 | -0.21512 | -1.2207
-0.45 | -0.20232 | -1.165
-0.44 | -0.18948 | -1.1101
-0.43 | -0.17893 | -1.0559
-0.42 | -0.16698 | -1.0136
-0.41 | -0.15734 | -0.9607
-0.4 | -0.14754 | -0.9252
-0.39 | -0.13704 | -0.8771
-0.38 | -0.13003 | -0.8384
-0.37 | -0.12074 | -0.7972
-0.36 | -0.11307 | -0.7566
-0.35 | -0.10513 | -0.7244
-0.34 | -0.09743 | -0.6882
-0.33 | -0.0914 | -0.6543
-0.32 | -0.08462 | -0.6215
-0.31 | -0.0789 | -0.5942
-0.3 | -0.07281 | -0.5631
-0.29 | -0.06731 | -0.5332
-0.28 | -0.06253 | -0.508
-0.27 | -0.0577 | -0.48734
-0.26 | -0.05347 | -0.46016
-0.25 | -0.050161 | -0.43445
-0.24 | -0.045759 | -0.41472
-0.23 | -0.04217 | -0.38796
-0.22 | -0.039031 | -0.3646
-0.21 | -0.035714 | -0.34511
-0.2 | -0.032853 | -0.32531
-0.19 | -0.029969 | -0.3046
-0.18 | -0.027332 | -0.28303
-0.17 | -0.024978 | -0.26274
-0.16 | -0.022543 | -0.24717
-0.15 | -0.020337 | -0.22869
-0.14 | -0.018377 | -0.21026
-0.13 | -0.016541 | -0.19501
-0.12 | -0.014882 | -0.18146
-0.11 | -0.013237 | -0.16716
-0.1 | -0.011736 | -0.15221
-0.09 | -0.01043 | -0.14003
-0.08 | -0.009116 | -0.129
-0.07 | -0.007889 | -0.11845
-0.06 | -0.006717 | -0.10698
-0.05 | -0.005607 | -0.09731
-0.04 | -0.0045032 | -0.08908
-0.03 | -0.0034001 | -0.08039
-0.02 | -0.0023474 | -0.07205
-0.01 | -0.001164 | -0.06544
0 | -4.03e-05 | -0.05754
0.01 | 0.0012266 | -0.05073
0.02 | 0.002529 | -0.045004
0.03 | 0.0040598 | -0.039411
0.04 | 0.0056779 | -0.033744
0.05 | 0.007568 | -0.027637
0.06 | 0.009671 | -0.022044
0.07 | 0.012031 | -0.015206
0.08 | 0.014687 | -0.008244
0.09 | 0.017983 | -0.0005401
0.1 | 0.021435 | 0.008861
0.11 | 0.025368 | 0.019559
0.12 | 0.029927 | 0.032863
0.13 | 0.035481 | 0.048979
0.14 | 0.041428 | 0.06813
0.15 | 0.04818 | 0.0922
0.16 | 0.056038 | 0.122
0.17 | 0.06317 | 0.15906
0.18 | 0.07375 | 0.20298
0.19 | 0.08543 | 0.25829
0.2 | 0.09804 | 0.32497
0.21 | 0.11349 | 0.40515
0.22 | 0.13001 | 0.50081
0.23 | 0.14921 | 0.6127
0.24 | 0.17204 | 0.752
0.25 | 0.19657 | 0.9202
0.26 | 0.22399 | 1.1174
0.27 | 0.25566 | 1.351
0.28 | 0.2893 | 1.6266
0.29 | 0.33021 | 1.9528
0.3 | 0.37304 | 2.3421
0.31 | 0.4229 | 2.8046
0.32 | 0.4791 | 3.3403
0.33 | 0.54142 | 3.9819
0.34 | 0.6009 | 4.7291
0.35 | 0.6768 | 5.6143
0.36 | 0.7654 | 6.607
0.37 | 0.8683 | 7.863
0.38 | 0.9798 | 9.316
0.39 | 1.1029 | 11.034
0.4 | 1.2465 | 13.011
0.41 | 1.4096 | 15.434
0.42 | 1.5951 | 18.284
0.43 | 1.812 | 21.646
0.44 | 2.0555 | 25.584
0.45 | 2.3525 | 30.328
0.46 | 2.6882 | 36.008
0.47 | 3.0758 | 42.631
0.48 | 3.5441 | 50.536
0.49 | 4.0944 | 59.8
0.5 | 4.7691 | 70.72