## Diode Characteristic (uA-mm)
VGS (V) | VDS = 0.000 V | VDS = 0.500 V
-1.25 | -9.075 | -26.177
-1.24 | -8.723 | -25.339
-1.23 | -8.352 | -24.517
-1.22 | -8.062 | -23.791
-1.21 | -7.749 | -22.961
-1.2 | -7.455 | -22.267
-1.19 | -7.141 | -21.439
-1.18 | -6.884 | -20.751
-1.17 | -6.643 | -20.215
-1.16 | -6.351 | -19.441
-1.15 | -6.133 | -18.855
-1.14 | -5.89 | -18.165
-1.13 | -5.643 | -17.621
-1.12 | -5.447 | -17.046
-1.11 | -5.217 | -16.478
-1.1 | -5.0224 | -15.883
-1.09 | -4.8174 | -15.424
-1.08 | -4.6034 | -14.873
-1.07 | -4.4553 | -14.369
-1.06 | -4.2801 | -13.902
-1.05 | -4.0754 | -13.363
-1.04 | -3.9341 | -12.924
-1.03 | -3.7701 | -12.492
-1.02 | -3.613 | -12.066
-1.01 | -3.4657 | -11.717
-1 | -3.3208 | -11.29
-0.99 | -3.1933 | -10.834
-0.98 | -3.063 | -10.458
-0.97 | -2.9412 | -10.11
-0.96 | -2.8065 | -9.736
-0.95 | -2.6872 | -9.401
-0.94 | -2.5843 | -9.06
-0.93 | -2.4654 | -8.752
-0.92 | -2.3493 | -8.457
-0.91 | -2.2522 | -8.133
-0.9 | -2.1564 | -7.828
-0.89 | -2.0675 | -7.549
-0.88 | -1.9741 | -7.286
-0.87 | -1.8839 | -7.005
-0.86 | -1.8161 | -6.715
-0.85 | -1.7235 | -6.501
-0.84 | -1.6582 | -6.283
-0.83 | -1.5839 | -6.035
-0.82 | -1.5097 | -5.801
-0.81 | -1.4441 | -5.579
-0.8 | -1.3825 | -5.371
-0.79 | -1.3124 | -5.185
-0.78 | -1.2541 | -5.0093
-0.77 | -1.1968 | -4.8019
-0.76 | -1.1384 | -4.619
-0.75 | -1.0854 | -4.4438
-0.74 | -1.033 | -4.2548
-0.73 | -0.9857 | -4.0751
-0.72 | -0.9391 | -3.9332
-0.71 | -0.8935 | -3.7797
-0.7 | -0.854 | -3.6268
-0.69 | -0.8107 | -3.4964
-0.68 | -0.7693 | -3.3396
-0.67 | -0.7316 | -3.2099
-0.66 | -0.6975 | -3.0952
-0.65 | -0.6585 | -2.9614
-0.64 | -0.628 | -2.8354
-0.63 | -0.5944 | -2.7245
-0.62 | -0.5631 | -2.6096
-0.61 | -0.5332 | -2.5215
-0.6 | -0.5072 | -2.4059
-0.59 | -0.48214 | -2.3062
-0.58 | -0.46015 | -2.2215
-0.57 | -0.43298 | -2.1192
-0.56 | -0.41209 | -2.0286
-0.55 | -0.38776 | -1.941
-0.54 | -0.36641 | -1.8594
-0.53 | -0.34644 | -1.783
-0.52 | -0.32776 | -1.7095
-0.51 | -0.30998 | -1.6361
-0.5 | -0.29066 | -1.5679
-0.49 | -0.27455 | -1.511
-0.48 | -0.25863 | -1.4356
-0.47 | -0.24303 | -1.3771
-0.46 | -0.22876 | -1.3147
-0.45 | -0.21401 | -1.2547
-0.44 | -0.20263 | -1.2056
-0.43 | -0.1908 | -1.1463
-0.42 | -0.17849 | -1.1018
-0.41 | -0.16848 | -1.0525
-0.4 | -0.15834 | -1.0033
-0.39 | -0.14767 | -0.9557
-0.38 | -0.13845 | -0.9151
-0.37 | -0.12858 | -0.8652
-0.36 | -0.1204 | -0.8241
-0.35 | -0.11258 | -0.79
-0.34 | -0.1045 | -0.7561
-0.33 | -0.09728 | -0.7151
-0.32 | -0.09037 | -0.6797
-0.31 | -0.08449 | -0.6443
-0.3 | -0.07865 | -0.6189
-0.29 | -0.07238 | -0.5847
-0.28 | -0.06701 | -0.5525
-0.27 | -0.06207 | -0.5325
-0.26 | -0.05751 | -0.5005
-0.25 | -0.05325 | -0.47439
-0.24 | -0.049642 | -0.45188
-0.23 | -0.045442 | -0.42203
-0.22 | -0.042161 | -0.39935
-0.21 | -0.038554 | -0.37643
-0.2 | -0.035484 | -0.35517
-0.19 | -0.032268 | -0.33375
-0.18 | -0.029533 | -0.31121
-0.17 | -0.026942 | -0.28903
-0.16 | -0.024347 | -0.26847
-0.15 | -0.022316 | -0.25177
-0.14 | -0.019963 | -0.23236
-0.13 | -0.017988 | -0.21418
-0.12 | -0.016152 | -0.19811
-0.11 | -0.014411 | -0.18281
-0.1 | -0.012814 | -0.16841
-0.09 | -0.011342 | -0.1543
-0.08 | -0.009856 | -0.13904
-0.07 | -0.008521 | -0.12703
-0.06 | -0.007278 | -0.11586
-0.05 | -0.00608 | -0.10512
-0.04 | -0.0048488 | -0.09593
-0.03 | -0.0037213 | -0.08649
-0.02 | -0.0025224 | -0.07777
-0.01 | -0.0013168 | -0.06947
0 | -1.03e-05 | -0.06197
0.01 | 0.0013066 | -0.05541
0.02 | 0.0028174 | -0.048466
0.03 | 0.0043905 | -0.042798
0.04 | 0.006093 | -0.035789
0.05 | 0.008264 | -0.029398
0.06 | 0.01049 | -0.023389
0.07 | 0.013027 | -0.016822
0.08 | 0.016025 | -0.009552
0.09 | 0.019612 | -0.0012706
0.1 | 0.023375 | 0.00786
0.11 | 0.027591 | 0.018667
0.12 | 0.032733 | 0.031647
0.13 | 0.038587 | 0.047665
0.14 | 0.045235 | 0.0666
0.15 | 0.052671 | 0.0902
0.16 | 0.06026 | 0.11915
0.17 | 0.07015 | 0.15424
0.18 | 0.08156 | 0.1978
0.19 | 0.09462 | 0.24925
0.2 | 0.10874 | 0.31197
0.21 | 0.1252 | 0.38892
0.22 | 0.14398 | 0.48121
0.23 | 0.16559 | 0.5836
0.24 | 0.18859 | 0.7141
0.25 | 0.21718 | 0.8698
0.26 | 0.24577 | 1.0489
0.27 | 0.28073 | 1.2675
0.28 | 0.31902 | 1.5246
0.29 | 0.36228 | 1.8192
0.3 | 0.41083 | 2.1824
0.31 | 0.46357 | 2.5939
0.32 | 0.52645 | 3.0894
0.33 | 0.5775 | 3.6567
0.34 | 0.6521 | 4.3334
0.35 | 0.7406 | 5.1225
0.36 | 0.8372 | 5.989
0.37 | 0.944 | 7.079
0.38 | 1.0656 | 8.354
0.39 | 1.1978 | 9.834
0.4 | 1.3526 | 11.589
0.41 | 1.5178 | 13.637
0.42 | 1.7217 | 16.085
0.43 | 1.9482 | 18.896
0.44 | 2.2075 | 22.292
0.45 | 2.5091 | 26.234
0.46 | 2.8609 | 30.991
0.47 | 3.2868 | 36.491
0.48 | 3.7706 | 43.11
0.49 | 4.3414 | 50.891
0.5 | 5.0408 | 59.88