## Diode Characteristic (uA-mm)
VGS (V) | VDS = 0.000 V | VDS = 0.500 V
-1.25 | -7.697 | -21.446
-1.24 | -7.359 | -20.639
-1.23 | -7.088 | -19.963
-1.22 | -6.801 | -19.366
-1.21 | -6.588 | -18.824
-1.2 | -6.311 | -18.029
-1.19 | -6.081 | -17.535
-1.18 | -5.842 | -16.956
-1.17 | -5.618 | -16.467
-1.16 | -5.43 | -15.937
-1.15 | -5.229 | -15.41
-1.14 | -5.02 | -14.841
-1.13 | -4.8184 | -14.382
-1.12 | -4.6303 | -13.893
-1.11 | -4.435 | -13.421
-1.1 | -4.2656 | -13.004
-1.09 | -4.1119 | -12.612
-1.08 | -3.9417 | -12.183
-1.07 | -3.8017 | -11.792
-1.06 | -3.6429 | -11.32
-1.05 | -3.5025 | -10.951
-1.04 | -3.3515 | -10.592
-1.03 | -3.2313 | -10.233
-1.02 | -3.0991 | -9.838
-1.01 | -2.9715 | -9.567
-1 | -2.8504 | -9.256
-0.99 | -2.7573 | -8.917
-0.98 | -2.6399 | -8.597
-0.97 | -2.5242 | -8.32
-0.96 | -2.4183 | -8.019
-0.95 | -2.314 | -7.707
-0.94 | -2.2324 | -7.471
-0.93 | -2.1336 | -7.21
-0.92 | -2.041 | -6.935
-0.91 | -1.9659 | -6.717
-0.9 | -1.8871 | -6.469
-0.89 | -1.8104 | -6.209
-0.88 | -1.7251 | -6.015
-0.87 | -1.6581 | -5.811
-0.86 | -1.5856 | -5.603
-0.85 | -1.5163 | -5.385
-0.84 | -1.449 | -5.168
-0.83 | -1.3864 | -5.01
-0.82 | -1.3241 | -4.7961
-0.81 | -1.271 | -4.6204
-0.8 | -1.2106 | -4.4619
-0.79 | -1.1589 | -4.2968
-0.78 | -1.1133 | -4.1446
-0.77 | -1.0601 | -3.9854
-0.76 | -1.0102 | -3.8272
-0.75 | -0.9675 | -3.6795
-0.74 | -0.9192 | -3.5429
-0.73 | -0.8779 | -3.3951
-0.72 | -0.8376 | -3.2578
-0.71 | -0.8008 | -3.1279
-0.7 | -0.7605 | -3.0163
-0.69 | -0.7277 | -2.8922
-0.68 | -0.6937 | -2.774
-0.67 | -0.659 | -2.6852
-0.66 | -0.6249 | -2.5725
-0.65 | -0.5958 | -2.4688
-0.64 | -0.5641 | -2.3699
-0.63 | -0.5367 | -2.2743
-0.62 | -0.5093 | -2.1726
-0.61 | -0.48892 | -2.0929
-0.6 | -0.46547 | -2.0167
-0.59 | -0.44169 | -1.9241
-0.58 | -0.41825 | -1.839
-0.57 | -0.39603 | -1.7668
-0.56 | -0.37402 | -1.6988
-0.55 | -0.35443 | -1.6264
-0.54 | -0.33302 | -1.5435
-0.53 | -0.31838 | -1.5034
-0.52 | -0.29961 | -1.4372
-0.51 | -0.28254 | -1.3671
-0.5 | -0.26876 | -1.3114
-0.49 | -0.25313 | -1.2552
-0.48 | -0.2387 | -1.205
-0.47 | -0.2246 | -1.1571
-0.46 | -0.21272 | -1.0973
-0.45 | -0.19969 | -1.0544
-0.44 | -0.18768 | -1.0057
-0.43 | -0.17571 | -0.9595
-0.42 | -0.16517 | -0.917
-0.41 | -0.15661 | -0.8745
-0.4 | -0.1462 | -0.8388
-0.39 | -0.13574 | -0.802
-0.38 | -0.12841 | -0.7669
-0.37 | -0.12018 | -0.7341
-0.36 | -0.11253 | -0.7004
-0.35 | -0.10458 | -0.6651
-0.34 | -0.09807 | -0.6323
-0.33 | -0.0913 | -0.6061
-0.32 | -0.08516 | -0.5741
-0.31 | -0.0787 | -0.5476
-0.3 | -0.07307 | -0.5247
-0.29 | -0.06784 | -0.50115
-0.28 | -0.06337 | -0.47591
-0.27 | -0.05826 | -0.44924
-0.26 | -0.05394 | -0.42319
-0.25 | -0.05015 | -0.40391
-0.24 | -0.046553 | -0.38128
-0.23 | -0.042937 | -0.35866
-0.22 | -0.039611 | -0.33715
-0.21 | -0.036388 | -0.3176
-0.2 | -0.033189 | -0.29697
-0.19 | -0.030267 | -0.27732
-0.18 | -0.027678 | -0.26276
-0.17 | -0.025122 | -0.24481
-0.16 | -0.022814 | -0.22662
-0.15 | -0.020736 | -0.21089
-0.14 | -0.018772 | -0.19389
-0.13 | -0.016828 | -0.18115
-0.12 | -0.015224 | -0.16707
-0.11 | -0.013668 | -0.15429
-0.1 | -0.012089 | -0.14079
-0.09 | -0.010629 | -0.12835
-0.08 | -0.009372 | -0.11723
-0.07 | -0.008123 | -0.10745
-0.06 | -0.006943 | -0.09769
-0.05 | -0.005738 | -0.0885
-0.04 | -0.0046091 | -0.08053
-0.03 | -0.0035474 | -0.07244
-0.02 | -0.0023428 | -0.06513
-0.01 | -0.001256 | -0.0593
0 | -2.57e-05 | -0.0519
0.01 | 0.0012265 | -0.046213
0.02 | 0.0026366 | -0.040516
0.03 | 0.0041543 | -0.034943
0.04 | 0.005867 | -0.029622
0.05 | 0.007781 | -0.024137
0.06 | 0.009842 | -0.018409
0.07 | 0.012226 | -0.012212
0.08 | 0.015178 | -0.005326
0.09 | 0.018288 | 0.0027792
0.1 | 0.021708 | 0.01232
0.11 | 0.025589 | 0.023589
0.12 | 0.030475 | 0.037634
0.13 | 0.035787 | 0.054573
0.14 | 0.04157 | 0.07483
0.15 | 0.048394 | 0.10112
0.16 | 0.056431 | 0.1341
0.17 | 0.06406 | 0.17353
0.18 | 0.07406 | 0.22202
0.19 | 0.08559 | 0.28217
0.2 | 0.09884 | 0.35445
0.21 | 0.11313 | 0.44345
0.22 | 0.12993 | 0.55035
0.23 | 0.14857 | 0.6732
0.24 | 0.16979 | 0.8288
0.25 | 0.19445 | 1.0124
0.26 | 0.22085 | 1.2338
0.27 | 0.25047 | 1.499
0.28 | 0.28364 | 1.8098
0.29 | 0.32179 | 2.1788
0.3 | 0.3658 | 2.6219
0.31 | 0.41028 | 3.1406
0.32 | 0.46411 | 3.748
0.33 | 0.52095 | 4.479
0.34 | 0.5788 | 5.3368
0.35 | 0.6558 | 6.319
0.36 | 0.7364 | 7.535
0.37 | 0.8346 | 8.974
0.38 | 0.9443 | 10.683
0.39 | 1.0642 | 12.687
0.4 | 1.2006 | 15.069
0.41 | 1.3573 | 17.907
0.42 | 1.5386 | 21.288
0.43 | 1.7365 | 25.357
0.44 | 1.976 | 30.182
0.45 | 2.2552 | 35.901
0.46 | 2.5783 | 42.749
0.47 | 2.9555 | 50.881
0.48 | 3.4108 | 60.48
0.49 | 3.95 | 72.02
0.5 | 4.563 | 85.73