## Diode Characteristic (uA-mm)
VGS (V) | VDS = 0.000 V | VDS = 0.500 V
-1.25 | -9.288 | -27.057
-1.24 | -8.929 | -26.18
-1.23 | -8.586 | -25.308
-1.22 | -8.258 | -24.425
-1.21 | -7.934 | -23.651
-1.2 | -7.633 | -22.91
-1.19 | -7.323 | -22.115
-1.18 | -7.055 | -21.405
-1.17 | -6.765 | -20.59
-1.16 | -6.483 | -19.989
-1.15 | -6.25 | -19.375
-1.14 | -6.009 | -18.699
-1.13 | -5.779 | -18.085
-1.12 | -5.534 | -17.553
-1.11 | -5.314 | -16.951
-1.1 | -5.124 | -16.406
-1.09 | -4.9304 | -15.816
-1.08 | -4.7221 | -15.259
-1.07 | -4.5272 | -14.762
-1.06 | -4.3686 | -14.262
-1.05 | -4.1969 | -13.778
-1.04 | -4.0121 | -13.297
-1.03 | -3.847 | -12.741
-1.02 | -3.6986 | -12.319
-1.01 | -3.5265 | -11.983
-1 | -3.3986 | -11.545
-0.99 | -3.2405 | -11.151
-0.98 | -3.0947 | -10.791
-0.97 | -2.9839 | -10.41
-0.96 | -2.8659 | -9.983
-0.95 | -2.7552 | -9.732
-0.94 | -2.6292 | -9.372
-0.93 | -2.5145 | -8.997
-0.92 | -2.4065 | -8.693
-0.91 | -2.2946 | -8.33
-0.9 | -2.1959 | -8.006
-0.89 | -2.1095 | -7.737
-0.88 | -2.0173 | -7.458
-0.87 | -1.9347 | -7.218
-0.86 | -1.8416 | -6.92
-0.85 | -1.7675 | -6.662
-0.84 | -1.6982 | -6.406
-0.83 | -1.6164 | -6.244
-0.82 | -1.5416 | -5.993
-0.81 | -1.4721 | -5.763
-0.8 | -1.4127 | -5.569
-0.79 | -1.3482 | -5.299
-0.78 | -1.2846 | -5.1
-0.77 | -1.2185 | -4.9313
-0.76 | -1.1606 | -4.7334
-0.75 | -1.1063 | -4.5601
-0.74 | -1.0595 | -4.3795
-0.73 | -1.0003 | -4.2113
-0.72 | -0.9531 | -4.0459
-0.71 | -0.9074 | -3.8944
-0.7 | -0.8642 | -3.7279
-0.69 | -0.8207 | -3.5864
-0.68 | -0.7791 | -3.4625
-0.67 | -0.7421 | -3.3261
-0.66 | -0.7004 | -3.1851
-0.65 | -0.669 | -3.0536
-0.64 | -0.6345 | -2.9345
-0.63 | -0.6035 | -2.8075
-0.62 | -0.5727 | -2.7128
-0.61 | -0.5433 | -2.5882
-0.6 | -0.516 | -2.4734
-0.59 | -0.49051 | -2.3664
-0.58 | -0.46602 | -2.2672
-0.57 | -0.43786 | -2.1667
-0.56 | -0.41558 | -2.08
-0.55 | -0.39404 | -1.9899
-0.54 | -0.37183 | -1.9104
-0.53 | -0.35042 | -1.8426
-0.52 | -0.3307 | -1.7535
-0.51 | -0.31393 | -1.6766
-0.5 | -0.29663 | -1.5978
-0.49 | -0.27938 | -1.5283
-0.48 | -0.26392 | -1.4689
-0.47 | -0.24777 | -1.407
-0.46 | -0.23296 | -1.3434
-0.45 | -0.21819 | -1.2898
-0.44 | -0.20522 | -1.2321
-0.43 | -0.19332 | -1.1737
-0.42 | -0.18164 | -1.1248
-0.41 | -0.17113 | -1.0745
-0.4 | -0.15994 | -1.0244
-0.39 | -0.15003 | -0.9722
-0.38 | -0.13998 | -0.9248
-0.37 | -0.13163 | -0.8851
-0.36 | -0.12286 | -0.8473
-0.35 | -0.11501 | -0.8073
-0.34 | -0.10742 | -0.7662
-0.33 | -0.09926 | -0.7289
-0.32 | -0.09255 | -0.6903
-0.31 | -0.08533 | -0.6601
-0.3 | -0.08016 | -0.6315
-0.29 | -0.07389 | -0.6025
-0.28 | -0.06822 | -0.5669
-0.27 | -0.06349 | -0.537
-0.26 | -0.05844 | -0.508
-0.25 | -0.05421 | -0.4831
-0.24 | -0.0501 | -0.45945
-0.23 | -0.046236 | -0.43371
-0.22 | -0.0425 | -0.40908
-0.21 | -0.039281 | -0.3846
-0.2 | -0.035975 | -0.35992
-0.19 | -0.032949 | -0.33636
-0.18 | -0.030189 | -0.3147
-0.17 | -0.027457 | -0.29635
-0.16 | -0.025139 | -0.27786
-0.15 | -0.022669 | -0.25904
-0.14 | -0.02042 | -0.2383
-0.13 | -0.018411 | -0.21946
-0.12 | -0.016628 | -0.20168
-0.11 | -0.014785 | -0.18736
-0.1 | -0.013205 | -0.17023
-0.09 | -0.011607 | -0.15896
-0.08 | -0.01029 | -0.14538
-0.07 | -0.008821 | -0.13387
-0.06 | -0.007513 | -0.12146
-0.05 | -0.006253 | -0.11105
-0.04 | -0.005104 | -0.10041
-0.03 | -0.0038669 | -0.09132
-0.02 | -0.002594 | -0.0828
-0.01 | -0.0013802 | -0.0748
0 | -4.35e-05 | -0.06472
0.01 | 0.0014016 | -0.05799
0.02 | 0.0028655 | -0.05088
0.03 | 0.0046237 | -0.044843
0.04 | 0.006405 | -0.037927
0.05 | 0.00842 | -0.031167
0.06 | 0.010767 | -0.024459
0.07 | 0.01364 | -0.017079
0.08 | 0.016695 | -0.009778
0.09 | 0.020001 | -0.0014704
0.1 | 0.023817 | 0.008448
0.11 | 0.02851 | 0.019873
0.12 | 0.033738 | 0.034104
0.13 | 0.039478 | 0.050866
0.14 | 0.046086 | 0.07046
0.15 | 0.053804 | 0.09604
0.16 | 0.06165 | 0.12755
0.17 | 0.07178 | 0.16417
0.18 | 0.08303 | 0.2101
0.19 | 0.09604 | 0.26487
0.2 | 0.11025 | 0.33318
0.21 | 0.1273 | 0.41527
0.22 | 0.14525 | 0.51229
0.23 | 0.16743 | 0.6242
0.24 | 0.19125 | 0.7644
0.25 | 0.21752 | 0.9277
0.26 | 0.24939 | 1.1248
0.27 | 0.28161 | 1.3573
0.28 | 0.3198 | 1.624
0.29 | 0.36424 | 1.9492
0.3 | 0.41208 | 2.3305
0.31 | 0.46479 | 2.7734
0.32 | 0.52336 | 3.3033
0.33 | 0.5793 | 3.9197
0.34 | 0.6575 | 4.653
0.35 | 0.7407 | 5.4891
0.36 | 0.8354 | 6.444
0.37 | 0.9389 | 7.621
0.38 | 1.0571 | 8.982
0.39 | 1.1876 | 10.622
0.4 | 1.3444 | 12.525
0.41 | 1.5145 | 14.77
0.42 | 1.7042 | 17.433
0.43 | 1.933 | 20.569
0.44 | 2.1882 | 24.25
0.45 | 2.4937 | 28.631
0.46 | 2.8423 | 33.88
0.47 | 3.2537 | 40.062
0.48 | 3.7262 | 47.366
0.49 | 4.2858 | 55.91
0.5 | 4.9691 | 66.04