## Diode Characteristic (uA-mm)
VGS (V) | VDS = 0.000 V | VDS = 0.500 V
-1.25 | -10.398 | -30.495
-1.24 | -10.02 | -29.484
-1.23 | -9.645 | -28.584
-1.22 | -9.211 | -27.671
-1.21 | -8.908 | -26.635
-1.2 | -8.555 | -25.806
-1.19 | -8.229 | -25.058
-1.18 | -7.906 | -24.165
-1.17 | -7.595 | -23.429
-1.16 | -7.293 | -22.67
-1.15 | -6.993 | -21.906
-1.14 | -6.707 | -21.2
-1.13 | -6.449 | -20.408
-1.12 | -6.228 | -19.753
-1.11 | -5.953 | -19.142
-1.1 | -5.729 | -18.456
-1.09 | -5.513 | -17.835
-1.08 | -5.31 | -17.276
-1.07 | -5.101 | -16.644
-1.06 | -4.9199 | -16.056
-1.05 | -4.6797 | -15.523
-1.04 | -4.5019 | -15.002
-1.03 | -4.309 | -14.454
-1.02 | -4.1447 | -14.051
-1.01 | -3.9755 | -13.572
-1 | -3.7973 | -13.085
-0.99 | -3.634 | -12.629
-0.98 | -3.4944 | -12.194
-0.97 | -3.3543 | -11.754
-0.96 | -3.2026 | -11.374
-0.95 | -3.0775 | -10.972
-0.94 | -2.9542 | -10.537
-0.93 | -2.8185 | -10.193
-0.92 | -2.7002 | -9.799
-0.91 | -2.5993 | -9.475
-0.9 | -2.4834 | -9.146
-0.89 | -2.3789 | -8.795
-0.88 | -2.2677 | -8.499
-0.87 | -2.1681 | -8.211
-0.86 | -2.068 | -7.853
-0.85 | -1.9818 | -7.585
-0.84 | -1.8863 | -7.301
-0.83 | -1.8044 | -6.974
-0.82 | -1.7262 | -6.718
-0.81 | -1.6445 | -6.482
-0.8 | -1.5687 | -6.269
-0.79 | -1.4961 | -5.995
-0.78 | -1.4268 | -5.803
-0.77 | -1.3599 | -5.593
-0.76 | -1.2976 | -5.355
-0.75 | -1.2322 | -5.126
-0.74 | -1.1764 | -4.9694
-0.73 | -1.1208 | -4.7627
-0.72 | -1.0661 | -4.5505
-0.71 | -1.0179 | -4.4126
-0.7 | -0.9655 | -4.2466
-0.69 | -0.9202 | -4.0496
-0.68 | -0.8739 | -3.8698
-0.67 | -0.8303 | -3.7213
-0.66 | -0.7885 | -3.5649
-0.65 | -0.748 | -3.4145
-0.64 | -0.7127 | -3.2931
-0.63 | -0.6785 | -3.1486
-0.62 | -0.641 | -3.0133
-0.61 | -0.6081 | -2.8922
-0.6 | -0.5802 | -2.7603
-0.59 | -0.5456 | -2.6588
-0.58 | -0.5143 | -2.548
-0.57 | -0.49377 | -2.438
-0.56 | -0.46822 | -2.3435
-0.55 | -0.44111 | -2.2321
-0.54 | -0.41305 | -2.1497
-0.53 | -0.39288 | -2.0672
-0.52 | -0.37378 | -1.9692
-0.51 | -0.35282 | -1.8832
-0.5 | -0.33297 | -1.8054
-0.49 | -0.31248 | -1.7224
-0.48 | -0.29544 | -1.6545
-0.47 | -0.2755 | -1.5787
-0.46 | -0.26054 | -1.5072
-0.45 | -0.24401 | -1.4432
-0.44 | -0.229 | -1.377
-0.43 | -0.21549 | -1.3171
-0.42 | -0.20215 | -1.247
-0.41 | -0.18977 | -1.2004
-0.4 | -0.17859 | -1.1397
-0.39 | -0.16635 | -1.0903
-0.38 | -0.15504 | -1.0419
-0.37 | -0.14506 | -0.9925
-0.36 | -0.13675 | -0.9498
-0.35 | -0.12621 | -0.9022
-0.34 | -0.11808 | -0.8535
-0.33 | -0.11029 | -0.8207
-0.32 | -0.10224 | -0.7795
-0.31 | -0.09464 | -0.7441
-0.3 | -0.08798 | -0.7077
-0.29 | -0.08123 | -0.6697
-0.28 | -0.07532 | -0.6377
-0.27 | -0.06957 | -0.6066
-0.26 | -0.06479 | -0.5751
-0.25 | -0.05927 | -0.5432
-0.24 | -0.05537 | -0.5157
-0.23 | -0.05088 | -0.48703
-0.22 | -0.046985 | -0.4618
-0.21 | -0.043023 | -0.43252
-0.2 | -0.039441 | -0.40795
-0.19 | -0.035995 | -0.38241
-0.18 | -0.032928 | -0.35893
-0.17 | -0.030118 | -0.33655
-0.16 | -0.027239 | -0.3151
-0.15 | -0.024656 | -0.29309
-0.14 | -0.022288 | -0.27106
-0.13 | -0.020131 | -0.25104
-0.12 | -0.018073 | -0.23471
-0.11 | -0.016054 | -0.21602
-0.1 | -0.014351 | -0.19669
-0.09 | -0.012647 | -0.18082
-0.08 | -0.01113 | -0.16629
-0.07 | -0.009566 | -0.15253
-0.06 | -0.008116 | -0.13813
-0.05 | -0.006717 | -0.1265
-0.04 | -0.005512 | -0.11508
-0.03 | -0.0041639 | -0.10468
-0.02 | -0.002812 | -0.09528
-0.01 | -0.0014932 | -0.08476
0 | -4.38e-05 | -0.07631
0.01 | 0.001504 | -0.06803
0.02 | 0.0030921 | -0.06026
0.03 | 0.0049626 | -0.05256
0.04 | 0.006916 | -0.04531
0.05 | 0.009178 | -0.038283
0.06 | 0.011601 | -0.030648
0.07 | 0.014697 | -0.022919
0.08 | 0.01804 | -0.014494
0.09 | 0.021698 | -0.006035
0.1 | 0.025706 | 0.004394
0.11 | 0.030921 | 0.015795
0.12 | 0.036533 | 0.02944
0.13 | 0.042835 | 0.045721
0.14 | 0.049929 | 0.06469
0.15 | 0.05763 | 0.088
0.16 | 0.067 | 0.11647
0.17 | 0.07827 | 0.15106
0.18 | 0.09033 | 0.19214
0.19 | 0.10474 | 0.24185
0.2 | 0.11995 | 0.30122
0.21 | 0.13932 | 0.37416
0.22 | 0.1601 | 0.46065
0.23 | 0.18287 | 0.56141
0.24 | 0.20866 | 0.6759
0.25 | 0.23984 | 0.8197
0.26 | 0.27212 | 0.9873
0.27 | 0.30899 | 1.1841
0.28 | 0.35093 | 1.4192
0.29 | 0.39723 | 1.6814
0.3 | 0.45132 | 2.0039
0.31 | 0.50905 | 2.3745
0.32 | 0.5727 | 2.8072
0.33 | 0.6454 | 3.3088
0.34 | 0.7273 | 3.9005
0.35 | 0.8192 | 4.5907
0.36 | 0.9248 | 5.3742
0.37 | 1.0408 | 6.268
0.38 | 1.1646 | 7.354
0.39 | 1.3113 | 8.603
0.4 | 1.4752 | 10.073
0.41 | 1.6523 | 11.779
0.42 | 1.8704 | 13.817
0.43 | 2.1127 | 16.154
0.44 | 2.384 | 18.935
0.45 | 2.6971 | 22.154
0.46 | 3.0666 | 25.929
0.47 | 3.5002 | 30.411
0.48 | 3.9991 | 35.637
0.49 | 4.5928 | 41.853
0.5 | 5.3011 | 49.071