## Diode Characteristic (uA-mm)
VGS (V) | VDS = 0.000 V | VDS = 0.500 V
-1.25 | -11.111 | -32.035
-1.24 | -10.698 | -31.009
-1.23 | -10.288 | -30.018
-1.22 | -9.878 | -29.012
-1.21 | -9.528 | -28.271
-1.2 | -9.172 | -27.258
-1.19 | -8.847 | -26.362
-1.18 | -8.499 | -25.622
-1.17 | -8.136 | -24.664
-1.16 | -7.836 | -23.845
-1.15 | -7.549 | -23.065
-1.14 | -7.254 | -22.259
-1.13 | -6.957 | -21.657
-1.12 | -6.698 | -20.964
-1.11 | -6.432 | -20.311
-1.1 | -6.166 | -19.644
-1.09 | -5.938 | -18.987
-1.08 | -5.72 | -18.372
-1.07 | -5.457 | -17.756
-1.06 | -5.278 | -17.207
-1.05 | -5.076 | -16.66
-1.04 | -4.8384 | -16.036
-1.03 | -4.6498 | -15.524
-1.02 | -4.4485 | -15.018
-1.01 | -4.2731 | -14.476
-1 | -4.0942 | -13.981
-0.99 | -3.9386 | -13.511
-0.98 | -3.7869 | -13.101
-0.97 | -3.6245 | -12.604
-0.96 | -3.4856 | -12.162
-0.95 | -3.3441 | -11.698
-0.94 | -3.2027 | -11.312
-0.93 | -3.0588 | -10.909
-0.92 | -2.9444 | -10.587
-0.91 | -2.8197 | -10.207
-0.9 | -2.6865 | -9.877
-0.89 | -2.5709 | -9.442
-0.88 | -2.4613 | -9.119
-0.87 | -2.3613 | -8.777
-0.86 | -2.2481 | -8.478
-0.85 | -2.1431 | -8.178
-0.84 | -2.057 | -7.854
-0.83 | -1.9712 | -7.592
-0.82 | -1.8821 | -7.295
-0.81 | -1.8087 | -7.044
-0.8 | -1.7293 | -6.765
-0.79 | -1.6447 | -6.495
-0.78 | -1.5706 | -6.308
-0.77 | -1.4946 | -6.057
-0.76 | -1.4285 | -5.866
-0.75 | -1.3671 | -5.632
-0.74 | -1.3002 | -5.434
-0.73 | -1.2374 | -5.224
-0.72 | -1.1721 | -5.026
-0.71 | -1.1236 | -4.8385
-0.7 | -1.0616 | -4.637
-0.69 | -1.0109 | -4.4572
-0.68 | -0.9749 | -4.2687
-0.67 | -0.919 | -4.1265
-0.66 | -0.8767 | -3.9483
-0.65 | -0.8323 | -3.8037
-0.64 | -0.7867 | -3.6517
-0.63 | -0.7434 | -3.4985
-0.62 | -0.7085 | -3.3504
-0.61 | -0.6743 | -3.2401
-0.6 | -0.6397 | -3.1066
-0.59 | -0.6057 | -2.9663
-0.58 | -0.5755 | -2.8468
-0.57 | -0.5435 | -2.7499
-0.56 | -0.5132 | -2.615
-0.55 | -0.49164 | -2.5158
-0.54 | -0.46288 | -2.4065
-0.53 | -0.44008 | -2.3071
-0.52 | -0.41501 | -2.2254
-0.51 | -0.38966 | -2.1218
-0.5 | -0.36743 | -2.0303
-0.49 | -0.34796 | -1.9572
-0.48 | -0.32681 | -1.8651
-0.47 | -0.30976 | -1.7811
-0.46 | -0.29129 | -1.7076
-0.45 | -0.2735 | -1.6386
-0.44 | -0.25627 | -1.5682
-0.43 | -0.24291 | -1.4902
-0.42 | -0.22636 | -1.4189
-0.41 | -0.21233 | -1.3615
-0.4 | -0.20035 | -1.3088
-0.39 | -0.18527 | -1.2468
-0.38 | -0.17356 | -1.1853
-0.37 | -0.16241 | -1.1284
-0.36 | -0.15024 | -1.0946
-0.35 | -0.14261 | -1.034
-0.34 | -0.13119 | -0.9932
-0.33 | -0.12293 | -0.9438
-0.32 | -0.11512 | -0.8981
-0.31 | -0.10671 | -0.8569
-0.3 | -0.0995 | -0.8074
-0.29 | -0.09187 | -0.7754
-0.28 | -0.08549 | -0.7407
-0.27 | -0.07878 | -0.7003
-0.26 | -0.07259 | -0.6646
-0.25 | -0.06677 | -0.636
-0.24 | -0.06122 | -0.6024
-0.23 | -0.05654 | -0.5682
-0.22 | -0.052 | -0.5357
-0.21 | -0.047839 | -0.5024
-0.2 | -0.043868 | -0.47822
-0.19 | -0.039703 | -0.44867
-0.18 | -0.036275 | -0.42036
-0.17 | -0.033323 | -0.39581
-0.16 | -0.030011 | -0.36374
-0.15 | -0.027156 | -0.34112
-0.14 | -0.024436 | -0.31609
-0.13 | -0.022025 | -0.29289
-0.12 | -0.019616 | -0.27084
-0.11 | -0.017488 | -0.24824
-0.1 | -0.015409 | -0.22798
-0.09 | -0.013657 | -0.21314
-0.08 | -0.011873 | -0.1922
-0.07 | -0.010318 | -0.17696
-0.06 | -0.008721 | -0.16
-0.05 | -0.007268 | -0.14433
-0.04 | -0.005787 | -0.13386
-0.03 | -0.0043637 | -0.12323
-0.02 | -0.0030171 | -0.11074
-0.01 | -0.0015352 | -0.09797
0 | 2.61e-05 | -0.08793
0.01 | 0.0015548 | -0.07857
0.02 | 0.0033369 | -0.07016
0.03 | 0.0051865 | -0.06125
0.04 | 0.007222 | -0.0523
0.05 | 0.009602 | -0.045779
0.06 | 0.012345 | -0.036912
0.07 | 0.015377 | -0.028516
0.08 | 0.018907 | -0.020096
0.09 | 0.022931 | -0.010885
0.1 | 0.027616 | -0.0008971
0.11 | 0.032703 | 0.010326
0.12 | 0.038581 | 0.023102
0.13 | 0.045585 | 0.038109
0.14 | 0.053252 | 0.055368
0.15 | 0.06168 | 0.0756
0.16 | 0.07213 | 0.10066
0.17 | 0.08408 | 0.13057
0.18 | 0.09794 | 0.16584
0.19 | 0.11267 | 0.20704
0.2 | 0.13039 | 0.25778
0.21 | 0.15041 | 0.31741
0.22 | 0.17302 | 0.38837
0.23 | 0.19867 | 0.47075
0.24 | 0.22655 | 0.56655
0.25 | 0.25858 | 0.6774
0.26 | 0.29609 | 0.8125
0.27 | 0.33456 | 0.9661
0.28 | 0.38094 | 1.1514
0.29 | 0.43069 | 1.3606
0.3 | 0.49019 | 1.6054
0.31 | 0.55499 | 1.8874
0.32 | 0.6139 | 2.2146
0.33 | 0.6923 | 2.597
0.34 | 0.7813 | 3.0227
0.35 | 0.8779 | 3.5302
0.36 | 0.9883 | 4.1061
0.37 | 1.1148 | 4.7672
0.38 | 1.2485 | 5.547
0.39 | 1.408 | 6.38
0.4 | 1.5862 | 7.402
0.41 | 1.7807 | 8.583
0.42 | 2.0016 | 9.953
0.43 | 2.2649 | 11.523
0.44 | 2.5588 | 13.343
0.45 | 2.8846 | 15.459
0.46 | 3.2929 | 17.922
0.47 | 3.7427 | 20.779
0.48 | 4.2733 | 24.11
0.49 | 4.9075 | 27.98
0.5 | 5.6554 | 32.55