## Diode Characteristic (uA-mm)
VGS (V) | VDS = 0.000 V | VDS = 0.500 V
-1.25 | -9.747 | -32.581
-1.24 | -9.335 | -31.32
-1.23 | -8.975 | -30.309
-1.22 | -8.587 | -29.14
-1.21 | -8.229 | -28.236
-1.2 | -7.898 | -27.337
-1.19 | -7.545 | -26.354
-1.18 | -7.276 | -25.421
-1.17 | -6.95 | -24.547
-1.16 | -6.67 | -23.685
-1.15 | -6.381 | -22.946
-1.14 | -6.123 | -22.118
-1.13 | -5.89 | -21.324
-1.12 | -5.634 | -20.533
-1.11 | -5.391 | -19.774
-1.1 | -5.159 | -19.182
-1.09 | -4.9432 | -18.442
-1.08 | -4.7303 | -17.793
-1.07 | -4.5355 | -17.111
-1.06 | -4.3547 | -16.523
-1.05 | -4.1706 | -15.86
-1.04 | -3.979 | -15.306
-1.03 | -3.799 | -14.807
-1.02 | -3.6489 | -14.178
-1.01 | -3.4635 | -13.704
-1 | -3.3219 | -13.161
-0.99 | -3.1535 | -12.634
-0.98 | -3.0378 | -12.171
-0.97 | -2.9022 | -11.733
-0.96 | -2.7694 | -11.325
-0.95 | -2.641 | -10.861
-0.94 | -2.5302 | -10.464
-0.93 | -2.4169 | -10.015
-0.92 | -2.297 | -9.651
-0.91 | -2.201 | -9.349
-0.9 | -2.0976 | -8.961
-0.89 | -2.0082 | -8.595
-0.88 | -1.9105 | -8.284
-0.87 | -1.8193 | -7.952
-0.86 | -1.7389 | -7.649
-0.85 | -1.6553 | -7.395
-0.84 | -1.5776 | -7.098
-0.83 | -1.5035 | -6.784
-0.82 | -1.4335 | -6.492
-0.81 | -1.3702 | -6.233
-0.8 | -1.2984 | -5.993
-0.79 | -1.2373 | -5.774
-0.78 | -1.177 | -5.545
-0.77 | -1.1169 | -5.273
-0.76 | -1.0633 | -5.055
-0.75 | -1.0076 | -4.8694
-0.74 | -0.9593 | -4.6873
-0.73 | -0.9109 | -4.4655
-0.72 | -0.8679 | -4.2678
-0.71 | -0.826 | -4.0911
-0.7 | -0.7813 | -3.9201
-0.69 | -0.7426 | -3.7605
-0.68 | -0.7028 | -3.6177
-0.67 | -0.6659 | -3.447
-0.66 | -0.6321 | -3.2953
-0.65 | -0.5982 | -3.1534
-0.64 | -0.5692 | -3.002
-0.63 | -0.5409 | -2.9013
-0.62 | -0.5139 | -2.7532
-0.61 | -0.48801 | -2.6357
-0.6 | -0.461 | -2.5192
-0.59 | -0.43796 | -2.4047
-0.58 | -0.41285 | -2.2915
-0.57 | -0.38746 | -2.1886
-0.56 | -0.36991 | -2.097
-0.55 | -0.34634 | -2.0049
-0.54 | -0.32792 | -1.91
-0.53 | -0.30825 | -1.818
-0.52 | -0.29194 | -1.738
-0.51 | -0.27478 | -1.6623
-0.5 | -0.25891 | -1.5876
-0.49 | -0.24526 | -1.526
-0.48 | -0.22884 | -1.4483
-0.47 | -0.21487 | -1.3752
-0.46 | -0.20268 | -1.3051
-0.45 | -0.18915 | -1.2508
-0.44 | -0.1785 | -1.1915
-0.43 | -0.16878 | -1.1397
-0.42 | -0.15729 | -1.0756
-0.41 | -0.14662 | -1.026
-0.4 | -0.13878 | -0.9758
-0.39 | -0.12895 | -0.9263
-0.38 | -0.12089 | -0.8871
-0.37 | -0.11286 | -0.8433
-0.36 | -0.10526 | -0.807
-0.35 | -0.09842 | -0.7568
-0.34 | -0.09175 | -0.7265
-0.33 | -0.08538 | -0.6913
-0.32 | -0.07898 | -0.6549
-0.31 | -0.07322 | -0.6215
-0.3 | -0.06821 | -0.5902
-0.29 | -0.06337 | -0.5559
-0.28 | -0.05891 | -0.5273
-0.27 | -0.05424 | -0.501
-0.26 | -0.0505 | -0.47511
-0.25 | -0.046804 | -0.44912
-0.24 | -0.043223 | -0.43006
-0.23 | -0.039796 | -0.40369
-0.22 | -0.036646 | -0.38054
-0.21 | -0.033616 | -0.3541
-0.2 | -0.030986 | -0.33694
-0.19 | -0.028157 | -0.31454
-0.18 | -0.025866 | -0.29353
-0.17 | -0.023552 | -0.27327
-0.16 | -0.02144 | -0.25211
-0.15 | -0.019347 | -0.2366
-0.14 | -0.017615 | -0.21928
-0.13 | -0.015885 | -0.20166
-0.12 | -0.014197 | -0.18812
-0.11 | -0.012633 | -0.17316
-0.1 | -0.011333 | -0.1584
-0.09 | -0.009982 | -0.14605
-0.08 | -0.008707 | -0.13491
-0.07 | -0.007547 | -0.12195
-0.06 | -0.006453 | -0.11156
-0.05 | -0.005351 | -0.10187
-0.04 | -0.0042907 | -0.09154
-0.03 | -0.003258 | -0.08444
-0.02 | -0.002248 | -0.07617
-0.01 | -0.0011395 | -0.06868
0 | 1.93e-05 | -0.06164
0.01 | 0.0011608 | -0.05503
0.02 | 0.002528 | -0.048637
0.03 | 0.0038778 | -0.042453
0.04 | 0.0055199 | -0.036543
0.05 | 0.007258 | -0.030843
0.06 | 0.009282 | -0.024716
0.07 | 0.011454 | -0.017936
0.08 | 0.014096 | -0.010558
0.09 | 0.017195 | -0.0025036
0.1 | 0.020515 | 0.007015
0.11 | 0.024307 | 0.018121
0.12 | 0.028876 | 0.03188
0.13 | 0.034042 | 0.04852
0.14 | 0.03983 | 0.06808
0.15 | 0.046241 | 0.09364
0.16 | 0.054092 | 0.12463
0.17 | 0.06208 | 0.16274
0.18 | 0.0721 | 0.20989
0.19 | 0.08344 | 0.26625
0.2 | 0.09661 | 0.33595
0.21 | 0.11135 | 0.41997
0.22 | 0.12845 | 0.52325
0.23 | 0.14698 | 0.6383
0.24 | 0.16953 | 0.7809
0.25 | 0.19333 | 0.9601
0.26 | 0.22137 | 1.1707
0.27 | 0.25311 | 1.415
0.28 | 0.28809 | 1.7127
0.29 | 0.32896 | 2.056
0.3 | 0.3731 | 2.4761
0.31 | 0.42353 | 2.9601
0.32 | 0.48038 | 3.5385
0.33 | 0.54298 | 4.2215
0.34 | 0.6049 | 5.0103
0.35 | 0.6885 | 5.917
0.36 | 0.7746 | 7.059
0.37 | 0.8804 | 8.397
0.38 | 0.9944 | 9.962
0.39 | 1.1223 | 11.821
0.4 | 1.2723 | 14.034
0.41 | 1.4433 | 16.589
0.42 | 1.6379 | 19.736
0.43 | 1.8546 | 23.437
0.44 | 2.1099 | 27.845
0.45 | 2.4099 | 33.004
0.46 | 2.746 | 39.308
0.47 | 3.1625 | 46.673
0.48 | 3.632 | 55.48
0.49 | 4.1954 | 65.79
0.5 | 4.8533 | 78.23