## Diode Characteristic (uA-mm)
VGS (V) | VDS = 0.000 V | VDS = 0.500 V
-1.25 | -9.677 | -28.151
-1.24 | -9.314 | -27.266
-1.23 | -8.908 | -26.324
-1.22 | -8.602 | -25.416
-1.21 | -8.235 | -24.551
-1.2 | -7.921 | -23.75
-1.19 | -7.63 | -22.924
-1.18 | -7.336 | -22.077
-1.17 | -6.996 | -21.379
-1.16 | -6.754 | -20.686
-1.15 | -6.468 | -19.872
-1.14 | -6.194 | -19.184
-1.13 | -5.969 | -18.585
-1.12 | -5.736 | -17.976
-1.11 | -5.487 | -17.344
-1.1 | -5.274 | -16.757
-1.09 | -5.072 | -16.231
-1.08 | -4.8547 | -15.604
-1.07 | -4.6759 | -15.14
-1.06 | -4.4899 | -14.59
-1.05 | -4.2781 | -14.073
-1.04 | -4.1238 | -13.532
-1.03 | -3.9472 | -13.077
-1.02 | -3.795 | -12.636
-1.01 | -3.6314 | -12.134
-1 | -3.4756 | -11.75
-0.99 | -3.3427 | -11.301
-0.98 | -3.1825 | -10.925
-0.97 | -3.0384 | -10.515
-0.96 | -2.9127 | -10.15
-0.95 | -2.7862 | -9.761
-0.94 | -2.669 | -9.42
-0.93 | -2.563 | -9.11
-0.92 | -2.4403 | -8.744
-0.91 | -2.342 | -8.424
-0.9 | -2.2379 | -8.138
-0.89 | -2.1451 | -7.79
-0.88 | -2.04 | -7.506
-0.87 | -1.9484 | -7.216
-0.86 | -1.863 | -6.951
-0.85 | -1.7811 | -6.697
-0.84 | -1.7003 | -6.416
-0.83 | -1.6101 | -6.191
-0.82 | -1.5515 | -5.929
-0.81 | -1.4794 | -5.693
-0.8 | -1.4028 | -5.478
-0.79 | -1.3417 | -5.254
-0.78 | -1.2749 | -5.075
-0.77 | -1.2138 | -4.8755
-0.76 | -1.1591 | -4.6815
-0.75 | -1.1032 | -4.4919
-0.74 | -1.0523 | -4.323
-0.73 | -0.9969 | -4.1395
-0.72 | -0.9532 | -3.9917
-0.71 | -0.8993 | -3.8282
-0.7 | -0.8583 | -3.6642
-0.69 | -0.8187 | -3.5314
-0.68 | -0.7764 | -3.3917
-0.67 | -0.7363 | -3.2509
-0.66 | -0.6987 | -3.096
-0.65 | -0.6603 | -2.9576
-0.64 | -0.6251 | -2.8386
-0.63 | -0.5969 | -2.7249
-0.62 | -0.5676 | -2.6149
-0.61 | -0.5333 | -2.4929
-0.6 | -0.5071 | -2.3905
-0.59 | -0.48563 | -2.2914
-0.58 | -0.45659 | -2.1822
-0.57 | -0.43094 | -2.0976
-0.56 | -0.40993 | -1.9912
-0.55 | -0.38778 | -1.9224
-0.54 | -0.36379 | -1.8332
-0.53 | -0.34446 | -1.7523
-0.52 | -0.32542 | -1.666
-0.51 | -0.30523 | -1.5943
-0.5 | -0.28894 | -1.5232
-0.49 | -0.27202 | -1.4514
-0.48 | -0.257 | -1.3925
-0.47 | -0.24195 | -1.3349
-0.46 | -0.22751 | -1.282
-0.45 | -0.21385 | -1.2148
-0.44 | -0.20105 | -1.1579
-0.43 | -0.18779 | -1.1058
-0.42 | -0.17644 | -1.0517
-0.41 | -0.1659 | -1.0086
-0.4 | -0.15552 | -0.9616
-0.39 | -0.14554 | -0.9187
-0.38 | -0.1361 | -0.876
-0.37 | -0.12711 | -0.8327
-0.36 | -0.11894 | -0.7924
-0.35 | -0.11173 | -0.7548
-0.34 | -0.10385 | -0.7149
-0.33 | -0.09615 | -0.6866
-0.32 | -0.08939 | -0.6508
-0.31 | -0.08331 | -0.6197
-0.3 | -0.07756 | -0.5869
-0.29 | -0.07187 | -0.555
-0.28 | -0.06662 | -0.5246
-0.27 | -0.06193 | -0.5012
-0.26 | -0.05661 | -0.47644
-0.25 | -0.05259 | -0.45016
-0.24 | -0.048625 | -0.43112
-0.23 | -0.04483 | -0.40474
-0.22 | -0.041291 | -0.38359
-0.21 | -0.037744 | -0.3582
-0.2 | -0.03459 | -0.33884
-0.19 | -0.031689 | -0.31732
-0.18 | -0.029047 | -0.29774
-0.17 | -0.026273 | -0.27775
-0.16 | -0.023775 | -0.26133
-0.15 | -0.021668 | -0.24313
-0.14 | -0.019711 | -0.22571
-0.13 | -0.01757 | -0.20898
-0.12 | -0.015824 | -0.19226
-0.11 | -0.014097 | -0.18008
-0.1 | -0.01259 | -0.16423
-0.09 | -0.011028 | -0.151
-0.08 | -0.009688 | -0.13765
-0.07 | -0.008412 | -0.12748
-0.06 | -0.007296 | -0.11602
-0.05 | -0.005911 | -0.10528
-0.04 | -0.0047508 | -0.09581
-0.03 | -0.0036291 | -0.08652
-0.02 | -0.0024463 | -0.07841
-0.01 | -0.0012912 | -0.0713
0 | -3.39e-05 | -0.06304
0.01 | 0.0013049 | -0.05689
0.02 | 0.0027164 | -0.04923
0.03 | 0.0043065 | -0.043099
0.04 | 0.006119 | -0.036977
0.05 | 0.00807 | -0.030343
0.06 | 0.010259 | -0.024724
0.07 | 0.012724 | -0.017299
0.08 | 0.01571 | -0.009306
0.09 | 0.01891 | -0.0005203
0.1 | 0.02255 | 0.009399
0.11 | 0.026781 | 0.021712
0.12 | 0.031845 | 0.036295
0.13 | 0.037208 | 0.054804
0.14 | 0.043504 | 0.07646
0.15 | 0.050504 | 0.10376
0.16 | 0.05843 | 0.13802
0.17 | 0.06792 | 0.17875
0.18 | 0.07909 | 0.22999
0.19 | 0.09103 | 0.29173
0.2 | 0.10565 | 0.36643
0.21 | 0.12181 | 0.45896
0.22 | 0.13925 | 0.56926
0.23 | 0.15965 | 0.6952
0.24 | 0.18194 | 0.8551
0.25 | 0.20818 | 1.0461
0.26 | 0.23726 | 1.2698
0.27 | 0.27037 | 1.5381
0.28 | 0.30692 | 1.8558
0.29 | 0.34819 | 2.2272
0.3 | 0.39469 | 2.6811
0.31 | 0.44715 | 3.2074
0.32 | 0.50347 | 3.8319
0.33 | 0.56828 | 4.5634
0.34 | 0.6314 | 5.4354
0.35 | 0.7116 | 6.433
0.36 | 0.8047 | 7.631
0.37 | 0.9059 | 9.08
0.38 | 1.0186 | 10.782
0.39 | 1.1491 | 12.767
0.4 | 1.2989 | 15.167
0.41 | 1.4606 | 17.979
0.42 | 1.6557 | 21.372
0.43 | 1.8756 | 25.345
0.44 | 2.1271 | 30.099
0.45 | 2.4167 | 35.719
0.46 | 2.764 | 42.554
0.47 | 3.164 | 50.51
0.48 | 3.6224 | 59.8
0.49 | 4.1865 | 71.22
0.5 | 4.8654 | 84.75