## Diode Characteristic (uA-mm)
VGS (V) | VDS = 0.000 V | VDS = 0.500 V
-1.25 | -5.888 | -15.819
-1.24 | -5.666 | -15.301
-1.23 | -5.467 | -14.841
-1.22 | -5.291 | -14.34
-1.21 | -5.092 | -13.924
-1.2 | -4.9002 | -13.496
-1.19 | -4.7318 | -13.054
-1.18 | -4.5605 | -12.688
-1.17 | -4.4205 | -12.263
-1.16 | -4.2415 | -11.906
-1.15 | -4.1054 | -11.514
-1.14 | -3.9451 | -11.196
-1.13 | -3.8013 | -10.803
-1.12 | -3.663 | -10.445
-1.11 | -3.5154 | -10.136
-1.1 | -3.3839 | -9.8
-1.09 | -3.2636 | -9.524
-1.08 | -3.1563 | -9.232
-1.07 | -3.0447 | -8.916
-1.06 | -2.9213 | -8.628
-1.05 | -2.8125 | -8.348
-1.04 | -2.7059 | -8.075
-1.03 | -2.5921 | -7.796
-1.02 | -2.4938 | -7.545
-1.01 | -2.3901 | -7.313
-1 | -2.3059 | -7.075
-0.99 | -2.2223 | -6.828
-0.98 | -2.1377 | -6.586
-0.97 | -2.0539 | -6.369
-0.96 | -1.9694 | -6.188
-0.95 | -1.8992 | -5.955
-0.94 | -1.8289 | -5.757
-0.93 | -1.7606 | -5.554
-0.92 | -1.6812 | -5.363
-0.91 | -1.6181 | -5.205
-0.9 | -1.5569 | -5.005
-0.89 | -1.4922 | -4.8226
-0.88 | -1.432 | -4.6918
-0.87 | -1.3727 | -4.5371
-0.86 | -1.3109 | -4.3761
-0.85 | -1.2597 | -4.2002
-0.84 | -1.2071 | -4.0617
-0.83 | -1.1618 | -3.9276
-0.82 | -1.1166 | -3.7906
-0.81 | -1.0636 | -3.6223
-0.8 | -1.0238 | -3.4928
-0.79 | -0.9739 | -3.3918
-0.78 | -0.9349 | -3.2544
-0.77 | -0.8946 | -3.135
-0.76 | -0.8593 | -3.0396
-0.75 | -0.824 | -2.9114
-0.74 | -0.7865 | -2.8236
-0.73 | -0.7483 | -2.7119
-0.72 | -0.7166 | -2.621
-0.71 | -0.6858 | -2.5176
-0.7 | -0.6497 | -2.4152
-0.69 | -0.6189 | -2.324
-0.68 | -0.5881 | -2.2412
-0.67 | -0.5638 | -2.1652
-0.66 | -0.5402 | -2.0771
-0.65 | -0.513 | -1.9937
-0.64 | -0.49331 | -1.9209
-0.63 | -0.46975 | -1.8471
-0.62 | -0.44852 | -1.768
-0.61 | -0.42545 | -1.7127
-0.6 | -0.40573 | -1.6427
-0.59 | -0.38384 | -1.5744
-0.58 | -0.36303 | -1.5128
-0.57 | -0.34571 | -1.4475
-0.56 | -0.32999 | -1.3874
-0.55 | -0.31244 | -1.3408
-0.54 | -0.29378 | -1.2822
-0.53 | -0.27759 | -1.2404
-0.52 | -0.26411 | -1.1851
-0.51 | -0.24997 | -1.1462
-0.5 | -0.2375 | -1.0976
-0.49 | -0.22393 | -1.04
-0.48 | -0.21331 | -1.0079
-0.47 | -0.19938 | -0.9652
-0.46 | -0.18885 | -0.9228
-0.45 | -0.17712 | -0.8887
-0.44 | -0.168 | -0.8483
-0.43 | -0.15737 | -0.81
-0.42 | -0.14874 | -0.7789
-0.41 | -0.1393 | -0.7436
-0.4 | -0.13043 | -0.7146
-0.39 | -0.12243 | -0.6848
-0.38 | -0.11501 | -0.652
-0.37 | -0.10829 | -0.6212
-0.36 | -0.10102 | -0.5957
-0.35 | -0.09468 | -0.5679
-0.34 | -0.08822 | -0.5426
-0.33 | -0.08319 | -0.5184
-0.32 | -0.07726 | -0.50345
-0.31 | -0.07147 | -0.47235
-0.3 | -0.06651 | -0.45204
-0.29 | -0.06221 | -0.42523
-0.28 | -0.05813 | -0.40281
-0.27 | -0.05401 | -0.38614
-0.26 | -0.050008 | -0.36588
-0.25 | -0.046581 | -0.34498
-0.24 | -0.043146 | -0.32729
-0.23 | -0.039616 | -0.30705
-0.22 | -0.036661 | -0.28761
-0.21 | -0.033756 | -0.27186
-0.2 | -0.030861 | -0.25681
-0.19 | -0.028295 | -0.2384
-0.18 | -0.026019 | -0.2201
-0.17 | -0.023685 | -0.20748
-0.16 | -0.021687 | -0.19096
-0.15 | -0.01954 | -0.1774
-0.14 | -0.017669 | -0.16335
-0.13 | -0.01597 | -0.14961
-0.12 | -0.014399 | -0.13842
-0.11 | -0.012814 | -0.12702
-0.1 | -0.011384 | -0.1165
-0.09 | -0.009974 | -0.10633
-0.08 | -0.008794 | -0.09633
-0.07 | -0.007513 | -0.08735
-0.06 | -0.006412 | -0.07936
-0.05 | -0.005366 | -0.07289
-0.04 | -0.0043378 | -0.06548
-0.03 | -0.0032649 | -0.05816
-0.02 | -0.0022319 | -0.05293
-0.01 | -0.0011336 | -0.046494
0 | 2.66e-05 | -0.041075
0.01 | 0.0011607 | -0.036415
0.02 | 0.0024898 | -0.031966
0.03 | 0.0038353 | -0.026817
0.04 | 0.0054126 | -0.022385
0.05 | 0.007097 | -0.017661
0.06 | 0.009001 | -0.012712
0.07 | 0.011171 | -0.006972
0.08 | 0.013554 | -0.0006226
0.09 | 0.016438 | 0.00667
0.1 | 0.019515 | 0.015721
0.11 | 0.022968 | 0.026894
0.12 | 0.026837 | 0.040593
0.13 | 0.031639 | 0.05748
0.14 | 0.036684 | 0.07921
0.15 | 0.042572 | 0.10591
0.16 | 0.049285 | 0.14037
0.17 | 0.05674 | 0.18117
0.18 | 0.06559 | 0.2337
0.19 | 0.07532 | 0.29688
0.2 | 0.08731 | 0.37475
0.21 | 0.10003 | 0.47098
0.22 | 0.11431 | 0.5814
0.23 | 0.13136 | 0.7204
0.24 | 0.14955 | 0.8918
0.25 | 0.17004 | 1.0962
0.26 | 0.19279 | 1.3388
0.27 | 0.21948 | 1.6339
0.28 | 0.24948 | 1.9873
0.29 | 0.28195 | 2.4081
0.3 | 0.31964 | 2.9186
0.31 | 0.36129 | 3.5209
0.32 | 0.40966 | 4.2448
0.33 | 0.46334 | 5.0942
0.34 | 0.52053 | 6.075
0.35 | 0.5759 | 7.303
0.36 | 0.6523 | 8.734
0.37 | 0.7354 | 10.496
0.38 | 0.8321 | 12.59
0.39 | 0.9372 | 15.076
0.4 | 1.0648 | 18.019
0.41 | 1.2013 | 21.571
0.42 | 1.3677 | 25.893
0.43 | 1.5608 | 31
0.44 | 1.7718 | 37.183
0.45 | 2.0259 | 44.54
0.46 | 2.3338 | 53.48
0.47 | 2.6843 | 63.83
0.48 | 3.116 | 76.44
0.49 | 3.6196 | 91.77
0.5 | 4.2231 | 109.65