## Diode Characteristic (uA-mm)
VGS (V) | VDS = 0.000 V | VDS = 0.500 V
-1.25 | -6.052 | -16.385
-1.24 | -5.903 | -15.891
-1.23 | -5.661 | -15.392
-1.22 | -5.44 | -14.893
-1.21 | -5.235 | -14.487
-1.2 | -5.071 | -14.014
-1.19 | -4.8901 | -13.598
-1.18 | -4.702 | -13.192
-1.17 | -4.5438 | -12.761
-1.16 | -4.3633 | -12.322
-1.15 | -4.2162 | -11.918
-1.14 | -4.0605 | -11.55
-1.13 | -3.9296 | -11.194
-1.12 | -3.7654 | -10.812
-1.11 | -3.6296 | -10.469
-1.1 | -3.4976 | -10.119
-1.09 | -3.3784 | -9.796
-1.08 | -3.2453 | -9.468
-1.07 | -3.1109 | -9.232
-1.06 | -2.996 | -8.902
-1.05 | -2.8893 | -8.61
-1.04 | -2.7728 | -8.322
-1.03 | -2.6766 | -8.045
-1.02 | -2.5651 | -7.755
-1.01 | -2.4767 | -7.501
-1 | -2.3827 | -7.312
-0.99 | -2.2869 | -7.049
-0.98 | -2.1908 | -6.844
-0.97 | -2.1091 | -6.61
-0.96 | -2.0313 | -6.411
-0.95 | -1.9583 | -6.199
-0.94 | -1.8735 | -5.968
-0.93 | -1.7991 | -5.788
-0.92 | -1.7266 | -5.586
-0.91 | -1.6627 | -5.393
-0.9 | -1.6024 | -5.218
-0.89 | -1.5348 | -5.038
-0.88 | -1.4644 | -4.8556
-0.87 | -1.4085 | -4.6614
-0.86 | -1.3526 | -4.512
-0.85 | -1.2942 | -4.3256
-0.84 | -1.2376 | -4.1977
-0.83 | -1.1853 | -4.0422
-0.82 | -1.1284 | -3.9073
-0.81 | -1.0827 | -3.753
-0.8 | -1.0394 | -3.6232
-0.79 | -0.9998 | -3.5053
-0.78 | -0.949 | -3.381
-0.77 | -0.9104 | -3.2596
-0.76 | -0.8708 | -3.122
-0.75 | -0.825 | -3.0236
-0.74 | -0.7924 | -2.9141
-0.73 | -0.7572 | -2.7998
-0.72 | -0.7232 | -2.6923
-0.71 | -0.6912 | -2.5994
-0.7 | -0.6579 | -2.5
-0.69 | -0.6279 | -2.3974
-0.68 | -0.5986 | -2.3006
-0.67 | -0.5702 | -2.2255
-0.66 | -0.5431 | -2.1365
-0.65 | -0.5164 | -2.049
-0.64 | -0.4961 | -1.977
-0.63 | -0.47182 | -1.9081
-0.62 | -0.4483 | -1.8361
-0.61 | -0.42697 | -1.7681
-0.6 | -0.40456 | -1.6887
-0.59 | -0.38487 | -1.6197
-0.58 | -0.36417 | -1.5583
-0.57 | -0.34501 | -1.4941
-0.56 | -0.32804 | -1.4354
-0.55 | -0.3112 | -1.3771
-0.54 | -0.29657 | -1.3258
-0.53 | -0.2815 | -1.2745
-0.52 | -0.26511 | -1.2201
-0.51 | -0.25051 | -1.1772
-0.5 | -0.23818 | -1.1234
-0.49 | -0.22502 | -1.0811
-0.48 | -0.21114 | -1.0386
-0.47 | -0.19912 | -1.0039
-0.46 | -0.1874 | -0.9576
-0.45 | -0.17728 | -0.9208
-0.44 | -0.16728 | -0.8817
-0.43 | -0.15734 | -0.8388
-0.42 | -0.14856 | -0.8037
-0.41 | -0.13919 | -0.7658
-0.4 | -0.13141 | -0.7281
-0.39 | -0.12309 | -0.704
-0.38 | -0.11501 | -0.6734
-0.37 | -0.10823 | -0.6383
-0.36 | -0.1008 | -0.6111
-0.35 | -0.09382 | -0.5839
-0.34 | -0.08822 | -0.5572
-0.33 | -0.08226 | -0.5345
-0.32 | -0.07658 | -0.5115
-0.31 | -0.07135 | -0.48717
-0.3 | -0.06661 | -0.46534
-0.29 | -0.06199 | -0.44228
-0.28 | -0.05729 | -0.41957
-0.27 | -0.05337 | -0.39786
-0.26 | -0.050054 | -0.37259
-0.25 | -0.046029 | -0.3552
-0.24 | -0.042807 | -0.33406
-0.23 | -0.039542 | -0.31427
-0.22 | -0.036619 | -0.29744
-0.21 | -0.033565 | -0.27868
-0.2 | -0.030579 | -0.26182
-0.19 | -0.028026 | -0.24263
-0.18 | -0.025736 | -0.22858
-0.17 | -0.023524 | -0.21415
-0.16 | -0.021275 | -0.19703
-0.15 | -0.019387 | -0.18288
-0.14 | -0.017524 | -0.16842
-0.13 | -0.015768 | -0.15585
-0.12 | -0.014125 | -0.14201
-0.11 | -0.012647 | -0.13004
-0.1 | -0.011282 | -0.1201
-0.09 | -0.009986 | -0.10972
-0.08 | -0.0087 | -0.09941
-0.07 | -0.007575 | -0.09059
-0.06 | -0.006484 | -0.08228
-0.05 | -0.005459 | -0.07429
-0.04 | -0.0043813 | -0.0672
-0.03 | -0.0032607 | -0.06046
-0.02 | -0.0022584 | -0.05422
-0.01 | -0.0011406 | -0.048599
0 | 3e-06 | -0.042741
0.01 | 0.0011567 | -0.037597
0.02 | 0.0024872 | -0.032807
0.03 | 0.0038527 | -0.028345
0.04 | 0.0054973 | -0.023326
0.05 | 0.007093 | -0.01812
0.06 | 0.009046 | -0.012869
0.07 | 0.011262 | -0.007557
0.08 | 0.013882 | -0.0011109
0.09 | 0.016674 | 0.006341
0.1 | 0.019759 | 0.015349
0.11 | 0.023421 | 0.026414
0.12 | 0.027888 | 0.040386
0.13 | 0.032487 | 0.05735
0.14 | 0.037776 | 0.07904
0.15 | 0.043998 | 0.10574
0.16 | 0.051362 | 0.13982
0.17 | 0.05823 | 0.18088
0.18 | 0.06731 | 0.2326
0.19 | 0.07802 | 0.29536
0.2 | 0.08944 | 0.37179
0.21 | 0.1026 | 0.467
0.22 | 0.11762 | 0.5756
0.23 | 0.13481 | 0.7121
0.24 | 0.15462 | 0.88
0.25 | 0.17629 | 1.0811
0.26 | 0.19999 | 1.3194
0.27 | 0.22807 | 1.6031
0.28 | 0.25987 | 1.9434
0.29 | 0.29514 | 2.3496
0.3 | 0.33344 | 2.8266
0.31 | 0.37664 | 3.4088
0.32 | 0.42528 | 4.0956
0.33 | 0.4777 | 4.9134
0.34 | 0.54275 | 5.852
0.35 | 0.5984 | 7.007
0.36 | 0.6762 | 8.404
0.37 | 0.7654 | 10.047
0.38 | 0.8652 | 12.016
0.39 | 0.9744 | 14.355
0.4 | 1.109 | 17.101
0.41 | 1.252 | 20.425
0.42 | 1.426 | 24.447
0.43 | 1.6208 | 29.248
0.44 | 1.8423 | 34.902
0.45 | 2.1164 | 41.799
0.46 | 2.4206 | 50.088
0.47 | 2.7917 | 59.74
0.48 | 3.215 | 71.45
0.49 | 3.7403 | 85.53
0.5 | 4.371 | 102.01