## Diode Characteristic (uA-mm)
VGS (V) | VDS = 0.000 V | VDS = 0.500 V
-1.25 | -6.441 | -17.236
-1.24 | -6.178 | -16.589
-1.23 | -5.993 | -16.151
-1.22 | -5.763 | -15.58
-1.21 | -5.585 | -15.122
-1.2 | -5.368 | -14.654
-1.19 | -5.176 | -14.224
-1.18 | -5.002 | -13.732
-1.17 | -4.8109 | -13.355
-1.16 | -4.6518 | -12.966
-1.15 | -4.4767 | -12.572
-1.14 | -4.3216 | -12.161
-1.13 | -4.1589 | -11.735
-1.12 | -3.9857 | -11.314
-1.11 | -3.8344 | -11.023
-1.1 | -3.703 | -10.628
-1.09 | -3.5636 | -10.299
-1.08 | -3.4326 | -9.983
-1.07 | -3.3168 | -9.685
-1.06 | -3.2107 | -9.378
-1.05 | -3.0798 | -9.077
-1.04 | -2.9605 | -8.798
-1.03 | -2.8357 | -8.483
-1.02 | -2.7393 | -8.242
-1.01 | -2.6346 | -7.97
-1 | -2.5246 | -7.664
-0.99 | -2.4458 | -7.394
-0.98 | -2.3378 | -7.2
-0.97 | -2.2549 | -6.903
-0.96 | -2.156 | -6.691
-0.95 | -2.067 | -6.446
-0.94 | -1.9841 | -6.233
-0.93 | -1.9048 | -6.035
-0.92 | -1.8319 | -5.813
-0.91 | -1.769 | -5.63
-0.9 | -1.7007 | -5.441
-0.89 | -1.6216 | -5.217
-0.88 | -1.5529 | -5.08
-0.87 | -1.4961 | -4.8938
-0.86 | -1.4304 | -4.7341
-0.85 | -1.3672 | -4.5661
-0.84 | -1.3248 | -4.4077
-0.83 | -1.2604 | -4.2309
-0.82 | -1.2107 | -4.0758
-0.81 | -1.1525 | -3.9074
-0.8 | -1.1029 | -3.7929
-0.79 | -1.0605 | -3.6474
-0.78 | -1.0156 | -3.5313
-0.77 | -0.9794 | -3.3999
-0.76 | -0.9238 | -3.2742
-0.75 | -0.8812 | -3.1438
-0.74 | -0.8443 | -3.031
-0.73 | -0.809 | -2.9358
-0.72 | -0.7751 | -2.8097
-0.71 | -0.7412 | -2.7089
-0.7 | -0.7005 | -2.6286
-0.69 | -0.6729 | -2.5209
-0.68 | -0.6409 | -2.4345
-0.67 | -0.6117 | -2.344
-0.66 | -0.5794 | -2.2392
-0.65 | -0.5511 | -2.1626
-0.64 | -0.5259 | -2.0796
-0.63 | -0.5054 | -1.9993
-0.62 | -0.48147 | -1.9288
-0.61 | -0.45724 | -1.8377
-0.6 | -0.43517 | -1.7724
-0.59 | -0.41078 | -1.6966
-0.58 | -0.38982 | -1.6348
-0.57 | -0.37233 | -1.5642
-0.56 | -0.3536 | -1.5038
-0.55 | -0.333 | -1.4434
-0.54 | -0.31563 | -1.3881
-0.53 | -0.30091 | -1.3369
-0.52 | -0.28158 | -1.2822
-0.51 | -0.26466 | -1.2264
-0.5 | -0.25045 | -1.1802
-0.49 | -0.23879 | -1.1308
-0.48 | -0.22375 | -1.0812
-0.47 | -0.21154 | -1.0407
-0.46 | -0.19983 | -0.9931
-0.45 | -0.18931 | -0.9663
-0.44 | -0.17699 | -0.9194
-0.43 | -0.16767 | -0.8829
-0.42 | -0.15711 | -0.8423
-0.41 | -0.14797 | -0.8099
-0.4 | -0.13926 | -0.7723
-0.39 | -0.13107 | -0.7433
-0.38 | -0.12247 | -0.7091
-0.37 | -0.11453 | -0.6751
-0.36 | -0.10809 | -0.6413
-0.35 | -0.10119 | -0.6129
-0.34 | -0.0938 | -0.5826
-0.33 | -0.08701 | -0.5565
-0.32 | -0.08208 | -0.5316
-0.31 | -0.07613 | -0.5059
-0.3 | -0.07034 | -0.48641
-0.29 | -0.06501 | -0.46356
-0.28 | -0.06059 | -0.43966
-0.27 | -0.05604 | -0.41436
-0.26 | -0.05232 | -0.39489
-0.25 | -0.048789 | -0.37306
-0.24 | -0.044863 | -0.35171
-0.23 | -0.041159 | -0.33264
-0.22 | -0.038227 | -0.31395
-0.21 | -0.035091 | -0.29424
-0.2 | -0.032053 | -0.27448
-0.19 | -0.029167 | -0.25705
-0.18 | -0.026409 | -0.24015
-0.17 | -0.024322 | -0.2245
-0.16 | -0.022085 | -0.2078
-0.15 | -0.020093 | -0.19203
-0.14 | -0.018027 | -0.17914
-0.13 | -0.016288 | -0.16393
-0.12 | -0.01473 | -0.14939
-0.11 | -0.013084 | -0.13789
-0.1 | -0.011635 | -0.12709
-0.09 | -0.010303 | -0.11569
-0.08 | -0.008987 | -0.10601
-0.07 | -0.007724 | -0.09564
-0.06 | -0.006625 | -0.08712
-0.05 | -0.005515 | -0.07771
-0.04 | -0.0044527 | -0.0702
-0.03 | -0.0033297 | -0.06341
-0.02 | -0.0023036 | -0.05658
-0.01 | -0.0011429 | -0.05055
0 | -5.83e-05 | -0.044368
0.01 | 0.0011921 | -0.039757
0.02 | 0.0024462 | -0.034463
0.03 | 0.0039438 | -0.029314
0.04 | 0.0054709 | -0.024619
0.05 | 0.007156 | -0.019362
0.06 | 0.009226 | -0.014235
0.07 | 0.011454 | -0.008545
0.08 | 0.013921 | -0.0020778
0.09 | 0.016915 | 0.0054636
0.1 | 0.02019 | 0.014336
0.11 | 0.023763 | 0.025271
0.12 | 0.027903 | 0.038595
0.13 | 0.032865 | 0.055503
0.14 | 0.038259 | 0.07572
0.15 | 0.044384 | 0.10157
0.16 | 0.051429 | 0.13428
0.17 | 0.0585 | 0.17422
0.18 | 0.06763 | 0.22283
0.19 | 0.07841 | 0.2827
0.2 | 0.08946 | 0.35581
0.21 | 0.10342 | 0.44623
0.22 | 0.11808 | 0.5552
0.23 | 0.13508 | 0.6757
0.24 | 0.15513 | 0.8322
0.25 | 0.17699 | 1.0243
0.26 | 0.19985 | 1.2459
0.27 | 0.22717 | 1.517
0.28 | 0.25877 | 1.8368
0.29 | 0.29357 | 2.218
0.3 | 0.33191 | 2.6695
0.31 | 0.37516 | 3.213
0.32 | 0.42473 | 3.8552
0.33 | 0.48045 | 4.6058
0.34 | 0.542 | 5.5171
0.35 | 0.5975 | 6.539
0.36 | 0.6785 | 7.792
0.37 | 0.7672 | 9.313
0.38 | 0.8631 | 11.116
0.39 | 0.9755 | 13.27
0.4 | 1.1045 | 15.763
0.41 | 1.2528 | 18.806
0.42 | 1.4228 | 22.438
0.43 | 1.6173 | 26.749
0.44 | 1.8427 | 31.902
0.45 | 2.0952 | 38.043
0.46 | 2.4142 | 45.476
0.47 | 2.7795 | 54.191
0.48 | 3.2105 | 64.52
0.49 | 3.7236 | 77.08
0.5 | 4.3392 | 91.77