## Diode Characteristic (uA-mm)
VGS (V) | VDS = 0.000 V | VDS = 0.500 V
-1.25 | -6.112 | -16.894
-1.24 | -5.925 | -16.416
-1.23 | -5.71 | -15.931
-1.22 | -5.482 | -15.393
-1.21 | -5.295 | -14.877
-1.2 | -5.083 | -14.422
-1.19 | -4.9114 | -13.988
-1.18 | -4.7539 | -13.558
-1.17 | -4.5931 | -13.168
-1.16 | -4.4224 | -12.738
-1.15 | -4.2483 | -12.313
-1.14 | -4.0728 | -11.953
-1.13 | -3.9501 | -11.582
-1.12 | -3.7941 | -11.202
-1.11 | -3.6437 | -10.786
-1.1 | -3.5113 | -10.504
-1.09 | -3.3802 | -10.157
-1.08 | -3.2527 | -9.82
-1.07 | -3.1452 | -9.513
-1.06 | -3.0358 | -9.218
-1.05 | -2.9179 | -8.942
-1.04 | -2.8104 | -8.622
-1.03 | -2.7203 | -8.359
-1.02 | -2.6061 | -8.059
-1.01 | -2.5012 | -7.842
-1 | -2.4095 | -7.565
-0.99 | -2.3185 | -7.315
-0.98 | -2.2284 | -7.092
-0.97 | -2.1382 | -6.834
-0.96 | -2.0725 | -6.596
-0.95 | -1.9795 | -6.355
-0.94 | -1.8905 | -6.155
-0.93 | -1.8176 | -5.964
-0.92 | -1.7412 | -5.743
-0.91 | -1.6764 | -5.551
-0.9 | -1.6079 | -5.351
-0.89 | -1.5447 | -5.176
-0.88 | -1.4908 | -5.0055
-0.87 | -1.4211 | -4.8305
-0.86 | -1.3665 | -4.6381
-0.85 | -1.3106 | -4.5101
-0.84 | -1.2568 | -4.3407
-0.83 | -1.2087 | -4.1939
-0.82 | -1.1558 | -4.0452
-0.81 | -1.1076 | -3.8906
-0.8 | -1.0553 | -3.759
-0.79 | -1.0168 | -3.6236
-0.78 | -0.9663 | -3.4908
-0.77 | -0.9373 | -3.3637
-0.76 | -0.8903 | -3.2197
-0.75 | -0.8492 | -3.1145
-0.74 | -0.812 | -3.013
-0.73 | -0.7696 | -2.8921
-0.72 | -0.7386 | -2.7903
-0.71 | -0.7111 | -2.678
-0.7 | -0.6738 | -2.5885
-0.69 | -0.6477 | -2.4909
-0.68 | -0.6154 | -2.407
-0.67 | -0.5856 | -2.3145
-0.66 | -0.5576 | -2.2254
-0.65 | -0.5332 | -2.13
-0.64 | -0.5043 | -2.0553
-0.63 | -0.48771 | -1.9829
-0.62 | -0.4641 | -1.9081
-0.61 | -0.43987 | -1.8288
-0.6 | -0.41807 | -1.7605
-0.59 | -0.39779 | -1.6881
-0.58 | -0.37961 | -1.6142
-0.57 | -0.35879 | -1.5532
-0.56 | -0.33915 | -1.499
-0.55 | -0.32313 | -1.4374
-0.54 | -0.30691 | -1.3794
-0.53 | -0.28962 | -1.3288
-0.52 | -0.27581 | -1.2703
-0.51 | -0.25936 | -1.2227
-0.5 | -0.24551 | -1.1814
-0.49 | -0.23195 | -1.1241
-0.48 | -0.2186 | -1.0853
-0.47 | -0.20756 | -1.0356
-0.46 | -0.19589 | -0.9982
-0.45 | -0.18454 | -0.9525
-0.44 | -0.17532 | -0.9113
-0.43 | -0.16373 | -0.8721
-0.42 | -0.15357 | -0.838
-0.41 | -0.14561 | -0.8039
-0.4 | -0.13549 | -0.769
-0.39 | -0.12818 | -0.7366
-0.38 | -0.11989 | -0.7053
-0.37 | -0.11155 | -0.672
-0.36 | -0.10524 | -0.6441
-0.35 | -0.09864 | -0.613
-0.34 | -0.092 | -0.5853
-0.33 | -0.08645 | -0.5604
-0.32 | -0.08057 | -0.5344
-0.31 | -0.07492 | -0.5135
-0.3 | -0.06953 | -0.49055
-0.29 | -0.06486 | -0.46684
-0.28 | -0.06028 | -0.44223
-0.27 | -0.05572 | -0.42072
-0.26 | -0.05151 | -0.39479
-0.25 | -0.047855 | -0.37675
-0.24 | -0.044549 | -0.3571
-0.23 | -0.040786 | -0.33543
-0.22 | -0.037583 | -0.31735
-0.21 | -0.034548 | -0.29595
-0.2 | -0.032029 | -0.27687
-0.19 | -0.029018 | -0.25902
-0.18 | -0.026446 | -0.23896
-0.17 | -0.024071 | -0.22394
-0.16 | -0.022053 | -0.20959
-0.15 | -0.019858 | -0.19364
-0.14 | -0.017972 | -0.17866
-0.13 | -0.016252 | -0.16521
-0.12 | -0.014617 | -0.15192
-0.11 | -0.01299 | -0.13763
-0.1 | -0.011662 | -0.12643
-0.09 | -0.010266 | -0.11447
-0.08 | -0.009084 | -0.10451
-0.07 | -0.007776 | -0.09528
-0.06 | -0.00664 | -0.08686
-0.05 | -0.005504 | -0.07866
-0.04 | -0.0044241 | -0.07126
-0.03 | -0.0033464 | -0.0637
-0.02 | -0.002293 | -0.05795
-0.01 | -0.0011407 | -0.05139
0 | -2.93e-05 | -0.04456
0.01 | 0.0011875 | -0.039646
0.02 | 0.0024714 | -0.034726
0.03 | 0.0039668 | -0.029743
0.04 | 0.0054963 | -0.024482
0.05 | 0.007296 | -0.019786
0.06 | 0.009293 | -0.014094
0.07 | 0.011551 | -0.008458
0.08 | 0.01401 | -0.0017612
0.09 | 0.017067 | 0.006248
0.1 | 0.020331 | 0.015597
0.11 | 0.023946 | 0.026911
0.12 | 0.028072 | 0.0409
0.13 | 0.033048 | 0.05791
0.14 | 0.038524 | 0.07999
0.15 | 0.044544 | 0.10698
0.16 | 0.051654 | 0.1406
0.17 | 0.05874 | 0.18199
0.18 | 0.06836 | 0.23283
0.19 | 0.07901 | 0.29573
0.2 | 0.09051 | 0.37261
0.21 | 0.10445 | 0.46479
0.22 | 0.11909 | 0.5762
0.23 | 0.13624 | 0.7137
0.24 | 0.15559 | 0.8731
0.25 | 0.17733 | 1.0731
0.26 | 0.20213 | 1.3065
0.27 | 0.22947 | 1.5825
0.28 | 0.26015 | 1.9195
0.29 | 0.2942 | 2.3147
0.3 | 0.33267 | 2.7979
0.31 | 0.37731 | 3.3559
0.32 | 0.42678 | 4.0246
0.33 | 0.48147 | 4.8243
0.34 | 0.54195 | 5.729
0.35 | 0.5974 | 6.869
0.36 | 0.6791 | 8.203
0.37 | 0.7682 | 9.791
0.38 | 0.8686 | 11.678
0.39 | 0.978 | 13.943
0.4 | 1.1061 | 16.618
0.41 | 1.2503 | 19.765
0.42 | 1.4147 | 23.617
0.43 | 1.609 | 28.182
0.44 | 1.8341 | 33.657
0.45 | 2.0905 | 40.124
0.46 | 2.4068 | 47.987
0.47 | 2.769 | 57.22
0.48 | 3.2059 | 68.45
0.49 | 3.7077 | 81.64
0.5 | 4.3156 | 97.7