## Diode Characteristic (uA-mm)
VGS (V) | VDS = 0.000 V | VDS = 0.500 V
-1.25 | -6.436 | -17.71
-1.24 | -6.199 | -17.052
-1.23 | -5.973 | -16.561
-1.22 | -5.784 | -16.08
-1.21 | -5.539 | -15.527
-1.2 | -5.337 | -15.109
-1.19 | -5.133 | -14.554
-1.18 | -4.9521 | -14.126
-1.17 | -4.7598 | -13.673
-1.16 | -4.6013 | -13.26
-1.15 | -4.4022 | -12.83
-1.14 | -4.2374 | -12.378
-1.13 | -4.0817 | -12.034
-1.12 | -3.9466 | -11.645
-1.11 | -3.803 | -11.248
-1.1 | -3.6454 | -10.924
-1.09 | -3.5111 | -10.518
-1.08 | -3.3795 | -10.198
-1.07 | -3.2438 | -9.883
-1.06 | -3.1173 | -9.567
-1.05 | -3.0098 | -9.252
-1.04 | -2.8931 | -8.909
-1.03 | -2.7862 | -8.634
-1.02 | -2.6764 | -8.342
-1.01 | -2.5698 | -8.031
-1 | -2.473 | -7.788
-0.99 | -2.3745 | -7.531
-0.98 | -2.2866 | -7.268
-0.97 | -2.1857 | -7.042
-0.96 | -2.1079 | -6.785
-0.95 | -2.028 | -6.55
-0.94 | -1.93 | -6.332
-0.93 | -1.8617 | -6.096
-0.92 | -1.779 | -5.926
-0.91 | -1.7089 | -5.694
-0.9 | -1.6392 | -5.501
-0.89 | -1.5637 | -5.306
-0.88 | -1.4992 | -5.134
-0.87 | -1.4426 | -4.9558
-0.86 | -1.3868 | -4.7927
-0.85 | -1.3303 | -4.596
-0.84 | -1.2671 | -4.4537
-0.83 | -1.2191 | -4.3041
-0.82 | -1.1664 | -4.1477
-0.81 | -1.1133 | -3.9946
-0.8 | -1.066 | -3.8249
-0.79 | -1.022 | -3.6964
-0.78 | -0.9778 | -3.5572
-0.77 | -0.9332 | -3.4246
-0.76 | -0.8927 | -3.3088
-0.75 | -0.8473 | -3.204
-0.74 | -0.8083 | -3.0645
-0.73 | -0.7738 | -2.94
-0.72 | -0.744 | -2.847
-0.71 | -0.7072 | -2.7472
-0.7 | -0.671 | -2.6313
-0.69 | -0.641 | -2.5182
-0.68 | -0.6119 | -2.4249
-0.67 | -0.5817 | -2.341
-0.66 | -0.5579 | -2.2457
-0.65 | -0.5301 | -2.1711
-0.64 | -0.5025 | -2.0851
-0.63 | -0.48018 | -2.0014
-0.62 | -0.45458 | -1.9261
-0.61 | -0.4359 | -1.8432
-0.6 | -0.41359 | -1.7745
-0.59 | -0.39146 | -1.6954
-0.58 | -0.37123 | -1.6298
-0.57 | -0.35446 | -1.5647
-0.56 | -0.33376 | -1.5003
-0.55 | -0.31761 | -1.4444
-0.54 | -0.2993 | -1.383
-0.53 | -0.28309 | -1.3263
-0.52 | -0.26904 | -1.2665
-0.51 | -0.2531 | -1.2134
-0.5 | -0.24182 | -1.1699
-0.49 | -0.22791 | -1.124
-0.48 | -0.21503 | -1.0764
-0.47 | -0.20324 | -1.0324
-0.46 | -0.19085 | -0.9869
-0.45 | -0.17889 | -0.9445
-0.44 | -0.16895 | -0.8982
-0.43 | -0.15865 | -0.8602
-0.42 | -0.14952 | -0.8212
-0.41 | -0.1411 | -0.7923
-0.4 | -0.13225 | -0.758
-0.39 | -0.12523 | -0.7234
-0.38 | -0.11646 | -0.6903
-0.37 | -0.10814 | -0.6656
-0.36 | -0.1015 | -0.6368
-0.35 | -0.09467 | -0.6007
-0.34 | -0.08883 | -0.5792
-0.33 | -0.0828 | -0.5519
-0.32 | -0.07727 | -0.5279
-0.31 | -0.07154 | -0.5023
-0.3 | -0.06663 | -0.47934
-0.29 | -0.06202 | -0.45834
-0.28 | -0.05744 | -0.43389
-0.27 | -0.0532 | -0.40889
-0.26 | -0.049638 | -0.38879
-0.25 | -0.045979 | -0.371
-0.24 | -0.042204 | -0.35035
-0.23 | -0.039195 | -0.32962
-0.22 | -0.036036 | -0.31235
-0.21 | -0.033271 | -0.29357
-0.2 | -0.030316 | -0.27398
-0.19 | -0.027872 | -0.2586
-0.18 | -0.025489 | -0.24021
-0.17 | -0.023248 | -0.2252
-0.16 | -0.021029 | -0.20847
-0.15 | -0.019273 | -0.1942
-0.14 | -0.017313 | -0.17859
-0.13 | -0.015601 | -0.16392
-0.12 | -0.013911 | -0.15026
-0.11 | -0.012553 | -0.13926
-0.1 | -0.01125 | -0.12531
-0.09 | -0.009953 | -0.11622
-0.08 | -0.008591 | -0.10515
-0.07 | -0.007474 | -0.0961
-0.06 | -0.006348 | -0.08779
-0.05 | -0.005329 | -0.07925
-0.04 | -0.0042353 | -0.07198
-0.03 | -0.0032443 | -0.06475
-0.02 | -0.0022247 | -0.05772
-0.01 | -0.0011437 | -0.05228
0 | -9.5e-06 | -0.045363
0.01 | 0.0011431 | -0.039722
0.02 | 0.0024397 | -0.035357
0.03 | 0.0038025 | -0.030056
0.04 | 0.0053706 | -0.025265
0.05 | 0.007054 | -0.020317
0.06 | 0.009 | -0.015149
0.07 | 0.011186 | -0.009113
0.08 | 0.013833 | -0.0024054
0.09 | 0.016563 | 0.0049501
0.1 | 0.019703 | 0.013874
0.11 | 0.023362 | 0.025074
0.12 | 0.027829 | 0.03898
0.13 | 0.03246 | 0.055966
0.14 | 0.037611 | 0.07651
0.15 | 0.043948 | 0.10332
0.16 | 0.050983 | 0.13671
0.17 | 0.05806 | 0.17807
0.18 | 0.06696 | 0.22941
0.19 | 0.07756 | 0.29214
0.2 | 0.08911 | 0.36892
0.21 | 0.10247 | 0.46301
0.22 | 0.1176 | 0.5755
0.23 | 0.13486 | 0.7153
0.24 | 0.15393 | 0.8827
0.25 | 0.1764 | 1.0863
0.26 | 0.20033 | 1.3263
0.27 | 0.2271 | 1.6213
0.28 | 0.2575 | 1.9588
0.29 | 0.29305 | 2.3784
0.3 | 0.33218 | 2.876
0.31 | 0.375 | 3.4713
0.32 | 0.42372 | 4.1721
0.33 | 0.47892 | 5.0224
0.34 | 0.54032 | 5.981
0.35 | 0.5988 | 7.159
0.36 | 0.6767 | 8.574
0.37 | 0.765 | 10.287
0.38 | 0.8679 | 12.308
0.39 | 0.982 | 14.715
0.4 | 1.1086 | 17.622
0.41 | 1.253 | 21.047
0.42 | 1.4235 | 25.161
0.43 | 1.613 | 30.147
0.44 | 1.8422 | 36.057
0.45 | 2.1031 | 43.207
0.46 | 2.4179 | 51.76
0.47 | 2.7758 | 61.75
0.48 | 3.2095 | 74.02
0.49 | 3.7274 | 88.32
0.5 | 4.3434 | 105.98