## Diode Characteristic (uA-mm)
VGS (V) | VDS = 0.000 V | VDS = 0.500 V
-1.25 | -7.63 | -21.016
-1.24 | -7.338 | -20.3
-1.23 | -7.106 | -19.678
-1.22 | -6.852 | -19.053
-1.21 | -6.61 | -18.535
-1.2 | -6.338 | -18.025
-1.19 | -6.11 | -17.38
-1.18 | -5.866 | -16.886
-1.17 | -5.696 | -16.347
-1.16 | -5.464 | -15.775
-1.15 | -5.242 | -15.318
-1.14 | -5.068 | -14.822
-1.13 | -4.8823 | -14.359
-1.12 | -4.7044 | -13.868
-1.11 | -4.5359 | -13.472
-1.1 | -4.3592 | -12.998
-1.09 | -4.2115 | -12.633
-1.08 | -4.0413 | -12.187
-1.07 | -3.9 | -11.774
-1.06 | -3.7507 | -11.444
-1.05 | -3.5978 | -11.052
-1.04 | -3.4654 | -10.681
-1.03 | -3.3225 | -10.389
-1.02 | -3.2045 | -10.014
-1.01 | -3.0836 | -9.698
-1 | -2.9734 | -9.349
-0.99 | -2.8642 | -9.081
-0.98 | -2.75 | -8.743
-0.97 | -2.6298 | -8.452
-0.96 | -2.5187 | -8.16
-0.95 | -2.4266 | -7.94
-0.94 | -2.3456 | -7.655
-0.93 | -2.2401 | -7.41
-0.92 | -2.1475 | -7.152
-0.91 | -2.0683 | -6.871
-0.9 | -1.9846 | -6.684
-0.89 | -1.9017 | -6.409
-0.88 | -1.818 | -6.213
-0.87 | -1.7519 | -5.987
-0.86 | -1.6805 | -5.778
-0.85 | -1.6053 | -5.602
-0.84 | -1.5379 | -5.405
-0.83 | -1.4596 | -5.173
-0.82 | -1.4007 | -5.0142
-0.81 | -1.3369 | -4.8202
-0.8 | -1.2767 | -4.6466
-0.79 | -1.2265 | -4.4722
-0.78 | -1.1716 | -4.3143
-0.77 | -1.12 | -4.1747
-0.76 | -1.0686 | -4.0074
-0.75 | -1.0287 | -3.8723
-0.74 | -0.9763 | -3.7256
-0.73 | -0.9323 | -3.5831
-0.72 | -0.8863 | -3.4334
-0.71 | -0.8475 | -3.3076
-0.7 | -0.8071 | -3.1812
-0.69 | -0.7739 | -3.0677
-0.68 | -0.7395 | -2.9805
-0.67 | -0.7011 | -2.8522
-0.66 | -0.6644 | -2.7256
-0.65 | -0.6348 | -2.6245
-0.64 | -0.6034 | -2.5109
-0.63 | -0.5756 | -2.4207
-0.62 | -0.5452 | -2.3308
-0.61 | -0.5212 | -2.2466
-0.6 | -0.49583 | -2.1593
-0.59 | -0.47059 | -2.0688
-0.58 | -0.44527 | -2.0006
-0.57 | -0.42259 | -1.9267
-0.56 | -0.39921 | -1.8442
-0.55 | -0.37901 | -1.7641
-0.54 | -0.36032 | -1.698
-0.53 | -0.34081 | -1.626
-0.52 | -0.32233 | -1.5671
-0.51 | -0.30375 | -1.5088
-0.5 | -0.28676 | -1.4317
-0.49 | -0.27033 | -1.3789
-0.48 | -0.25612 | -1.3173
-0.47 | -0.24203 | -1.2587
-0.46 | -0.2282 | -1.21
-0.45 | -0.21477 | -1.1513
-0.44 | -0.2007 | -1.1059
-0.43 | -0.19031 | -1.0601
-0.42 | -0.17922 | -1.0137
-0.41 | -0.16728 | -0.9666
-0.4 | -0.1576 | -0.9275
-0.39 | -0.1482 | -0.8878
-0.38 | -0.13783 | -0.8541
-0.37 | -0.12868 | -0.8184
-0.36 | -0.12049 | -0.7814
-0.35 | -0.11248 | -0.7454
-0.34 | -0.10511 | -0.7101
-0.33 | -0.09726 | -0.6774
-0.32 | -0.09113 | -0.6411
-0.31 | -0.08498 | -0.6164
-0.3 | -0.07898 | -0.5842
-0.29 | -0.07326 | -0.558
-0.28 | -0.06801 | -0.5308
-0.27 | -0.06286 | -0.5023
-0.26 | -0.05829 | -0.47863
-0.25 | -0.05393 | -0.45214
-0.24 | -0.050557 | -0.42583
-0.23 | -0.046648 | -0.40313
-0.22 | -0.042739 | -0.38098
-0.21 | -0.039232 | -0.3573
-0.2 | -0.03603 | -0.33606
-0.19 | -0.03296 | -0.31501
-0.18 | -0.029743 | -0.29339
-0.17 | -0.027101 | -0.27451
-0.16 | -0.024737 | -0.25271
-0.15 | -0.022499 | -0.23516
-0.14 | -0.020234 | -0.21944
-0.13 | -0.018231 | -0.201
-0.12 | -0.016453 | -0.18447
-0.11 | -0.014747 | -0.1694
-0.1 | -0.013057 | -0.15365
-0.09 | -0.01152 | -0.14165
-0.08 | -0.010058 | -0.12984
-0.07 | -0.008774 | -0.11856
-0.06 | -0.007387 | -0.1076
-0.05 | -0.006155 | -0.0971
-0.04 | -0.0049503 | -0.08744
-0.03 | -0.0037844 | -0.07929
-0.02 | -0.002548 | -0.07045
-0.01 | -0.0013425 | -0.06313
0 | -3.95e-05 | -0.05491
0.01 | 0.0013555 | -0.049206
0.02 | 0.0027548 | -0.042719
0.03 | 0.0044122 | -0.036853
0.04 | 0.00612 | -0.031054
0.05 | 0.008042 | -0.025213
0.06 | 0.01032 | -0.019213
0.07 | 0.012986 | -0.012711
0.08 | 0.015797 | -0.005746
0.09 | 0.018916 | 0.0025402
0.1 | 0.022553 | 0.011735
0.11 | 0.026973 | 0.022937
0.12 | 0.031847 | 0.036593
0.13 | 0.037249 | 0.05313
0.14 | 0.043325 | 0.0734
0.15 | 0.050774 | 0.09877
0.16 | 0.05757 | 0.13006
0.17 | 0.06692 | 0.16755
0.18 | 0.07755 | 0.21454
0.19 | 0.09016 | 0.27081
0.2 | 0.1033 | 0.33933
0.21 | 0.11891 | 0.42184
0.22 | 0.13564 | 0.52001
0.23 | 0.15591 | 0.633
0.24 | 0.17815 | 0.7766
0.25 | 0.20316 | 0.9463
0.26 | 0.23127 | 1.1472
0.27 | 0.26131 | 1.3867
0.28 | 0.29712 | 1.6704
0.29 | 0.33706 | 2.0034
0.3 | 0.38002 | 2.4002
0.31 | 0.43028 | 2.8641
0.32 | 0.48625 | 3.4082
0.33 | 0.54653 | 4.0637
0.34 | 0.6059 | 4.8229
0.35 | 0.6791 | 5.705
0.36 | 0.7689 | 6.753
0.37 | 0.869 | 8.019
0.38 | 0.9804 | 9.489
0.39 | 1.1048 | 11.21
0.4 | 1.2446 | 13.229
0.41 | 1.4092 | 15.644
0.42 | 1.5901 | 18.571
0.43 | 1.8013 | 21.959
0.44 | 2.0382 | 25.924
0.45 | 2.3187 | 30.694
0.46 | 2.6539 | 36.4
0.47 | 3.0442 | 43.052
0.48 | 3.5027 | 51.037
0.49 | 4.0369 | 60.38
0.5 | 4.6872 | 71.55